## Sheet1
Steel Temperature | Reduction factors at temperature θa relative to the value of fy or Ea at 20°C
| Reduction factor (relative to fy) for effective yield strength | Modified factor (relative to fy) for satisfying deformation criteria | Reduction factor (relative to fy) for proportional limit | Reduction factor (relative to Ea) for the slope of linear elastic range
| kyθ = fy,θ/fy | kxθ = fx,θ/fy | kpθ = fp,θ/fy | kEθ = Ea,θ/Ea
20 °C | 1 | 1 | 1 | 1
100 °C | 1 | 1 | 1 | 1
200 °C | 1 | 0.922 | 0.807 | 0.9
300 °C | 1 | 0.845 | 0.613 | 0.8
400 °C | 1 | 0.77 | 0.42 | 0.7
500 °C | 0.78 | 0.615 | 0.36 | 0.6
600 °C | 0.47 | 0.354 | 0.18 | 0.31
700 °C | 0.23 | 0.167 | 0.072 | 0.13
800 °C | 0.11 | 0.087 | 0.05 | 0.09
900 °C | 0.06 | 0.051 | 0.0375 | 0.0675
1000 °C | 0.04 | 0.034 | 0.025 | 0.045
1100 °C | 0.02 | 0.017 | 0.0125 | 0.0225
1200 °C | 0 | 0 | 0 | 0

## Sheet2
Test Name | Description | Stud Depth (mm) | Stud Thickness (mm) | Failure Time (min) | Load Ratio | Critical HF C | Critical CF C
T1 | Double Stud | 90 | 0.95 | 176 | 0.4 | 459 | 411
T4 | Double Stud | 90 | 0.95 | 171 | 0.4 | 505 | 380
SS-T1 | Single Stud | 92 | 1.15 | 127 | 0.4 | 535 | 394
SS-T2 | Single Stud | 150 | 1.15 | 162 | 0.4 | 564 | 485

## Sheet3
Model Name | Wall Type | Stud Depth | Stud Thickness | Insulation
DS-70-0.75 | Double stud | 70 | 0.75 | Nil
DS-70-0.75-AI |  |  | 0.75 | Ambient
DS-70-0.75-BI |  |  | 0.75 | Both
DS-70-0.95-AI |  |  | 0.95 | Ambient
DS-70-0.95-BI |  |  | 0.95 | Both
DS-90-0.75-AI | Double stud | 90 | 0.75 | Ambient
DS-90-0.75-BI |  |  | 0.75 | Both
SL-70-0.75 | Shaftliner | 70 | 0.75 | Nil
SL-70-0.75-FI |  |  | 0.75 | Full
SL-70-0.95 |  |  | 0.95 | Nil
SL-70-0.95-FI |  |  | 0.95 | Full
SL-90-0.75-FI |  | 90 | 0.75 | Full
SL-90-0.95 |  |  | 0.95 | Nil
SL-90-0.95-FI |  |  | 0.95 | Full
ST-70-0.75 | Staggered stud | 70 | 0.75 | Nil
ST-70-0.75-FI |  |  | 0.75 | Full
ST-70-0.95 |  |  | 0.95 | Nil
ST-70-0.95-FI |  |  | 0.95 | Full
ST-90-0.75 |  | 90 | 0.75 | Nil
ST-90-0.75-FI |  |  | 0.75 | Full

## Sheet4
Model | Description | Failure Load (kN)
SL-90-0.95 | Shaftliner - 90x0.95 | 85.83
SL-70-0.95 | Shaftliner - 70x0.95 | 81.97
DS-90-0.95 | Double stud - 90x0.95 (AT1) | 71.97
DS-70-0.95 | Double stud - 70x0.95 (AT4) | 71.81
ST-70-0.95 | Staggered stud - 70x0.95 | 65.87
ST-90-0.95 | Staggered stud - 90x0.95 (AT5) | 60.98
SL-70-0.75 | Shaftliner - 70x0.75 | 58.81
SL-90-0.75 | Shaftliner - 90x0.75 | 55.85
ST-70-0.75 | Staggered stud - 70x0.75 | 48.03
DS-70-0.75 | Double stud - 70x0.75 | 47.05
DS-90-0.75 | Double stud - 90x0.75 (AT2) | 46.25
ST-90-0.75 | Staggered stud - 90x0.75 | 40.9

## Sheet5
Test Name | Description | Failure capacity (kN) |  | Ratio of FEA/Test capacity
|  | Test | FEA
AT1 | Double Stud - 90 x 0.95 - 4 studs | 73 | 71.97 | -1.03
AT2 | Double Stud - 90 x 0.75 - 4 studs | 47.08 | 46.25 | -0.83
AT3 | Double Stud - 90 x 0.75 - 6 studs | 39.42 | 46.25 | 6.83
AT4 | Double Stud - 70 x 0.95 - 4 studs | 86.21 | 71.81 | -14.4
AT5 | Staggered Stud - 90 x 0.95 - 11 studs | 68.49 | 60.98 | -7.51

## Sheet6
Description | Ag (mm2) | Critical Load Factor | Buckling Load (kN)
AT1 | 160.3463 | 0.22 | 21.85
AT2 | 128.3683 | 0.14 | 9.69
AT4 | 128.0709 | 0.3 | 20.3
AT5 | 160.3463 | 0.63 | 44.34