## Input-Output Screen
DIRECT STRENGTH METHOD (DSM) - Draft AS4600 (SA, 2017)
Lipped Channel Section
|  |  |  | Time (min) | Stud Temperatures |  | Ultimate Axial Compression Capacity of the Stud (kN) | Load Ratio |  | NOTES:
1. Stud Section Dimensions and Properties
Stud Web Depth (Centreline Dimension) | d | 89.25 | mm |  | HF | CF
Stud Flange Width (Centreline Dimension) | b | 36.2 | mm | 0 | 20 | 20 | 18.87744 | 1 | Ref: DSM Ambient | 1. Stud axial compression capacity at ambient temperature (20oC)
Stud Lip length (Centreline Dimension) | c | 6.625 | mm | 30 | 89.00296 | 73.551323 | 15.07587 | 0.7986187 | Ref: Sheet 1 | 2 | - | Input parameters
Thickness of the Stud (BMT) | t | 0.75 | mm | 60 | 139.559464 | 101.054169 | 13.62217 | 0.7216113 | Ref: Sheet 2 | 3 | - | Output
Length of the Stud | Lx | 3000 | mm | 75 | 274 | 195 | 11.01337 | 0.5834145 | Ref: Sheet 3
Screw Spacing | Ly | 300 | mm | 81 | 352 | 261 | 9.729183 | 0.5153868 | Ref: Sheet 4
Gross Area of the Stud Section | Ag | 128.3683 | mm2 | 90 | 429.447876 | 300.143738 | 8.163984 | 0.4324731 | Ref: Sheet 5 |  |  |  | 91
Second Moment of Area about Major Axis (x-axis) | Ixx | 163708 | mm4 | 110 | 447.848114 | 340.549774 | 8.157327 | 0.4321205 | Ref: Sheet 6 |  |  |  | 129.304138
Second Moment of Area about Major Axis (y-axis) | Iyy | 21837 | mm4 | 114 | 467 | 364 | 7.879877 | 0.417423 | Ref: Sheet 7
|  |  |  | 120 | 523.477356 | 435.566132 | 6.833244 | 0.3619794 | Ref: Sheet 8
3. Mechanical Properties at Ambient Temperature (20oC) |  |  |  | 130 | 580.902588 | 506.047516 | 5.721382 | 0.3030804 | Ref: Sheet 9
Elastic Modulus | E20 | 200000 | MPa | 132 | 593 | 513 | 5.451719 | 0.2887955 | Ref: Sheet 10
Yield Strength | fy,20 | 646.9 | MPa
4. Load/Moment Factors from Elastic Buckling Analysis
3.1. Compression Member
Local buckling load factor at ambient temperature |  | 0.13728
Distortional buckling load factor at ambient temperature (20oC) |  | 0.21584
3.2. Flexural Bember
Local buckling moment factor at ambient temperature |  | 0.40137
|  | - | [10 empty] | 0 | 0.4
[13 empty] | 132 | 0.4
[13 empty] | 114 | 0
[13 empty] | 114 | 1
[13 empty] | 0 | 0.5261 | 74 | 0
[13 empty] | 81 | 0.5261 | 74 | 1

## Sheet7
84.680168 | 62.169304 | 62.937088 | 89.00296 | 73.551323
147.550385 | 86.375175 | 86.789742 | 139.559464 | 101.054169
347.716766 | 238.18895 | 244.65303 | 429.447876 | 300.143738
362.965851 | 285.042969 | 281.924652 | 447.848114 | 340.549774
415.961639 | 379.559753 | 350.826935 | 523.477356 | 435.566132
458.76712 | 437.770813 | 410.986237 | 592.899841 | 513.960022

## DSM-AS4600 (SA, 2005)-Ambient
DIRECT STRENGTH METHOD (DSM) - AS4600 (SA, 2005)
Lipped Channel Section
1. Stud Section Dimensions and Properties |  |  |  | Ultimate Capacity of the Stud at Ambient Temperature (Nominal Value)
Stud Web Depth (Centreline Dimension) | d | 89.25 | mm
Stud Flange Width (Centreline Dimension) | b | 36.2 | mm
Stud Lip length (Centreline Dimension) | c | 6.625 | mm
Thickness of the Stud (BMT) | t | 0.75 | mm | 18.87744 | kN
Length of the Stud | Lx | 3000 | mm
Screw Spacing | Ly | 300 | mm
Gross Area of the Stud Section | Ag | 128.3683 | mm2
Second Moment of Area about Major Axis (x-axis) | Ixx | 163708 | mm4
Second Moment of Area about Major Axis (y-axis) | Iyy | 21837 | mm4
2. Mechanical Properties at Ambient Temperature (20oC)
Elastic Modulus | E20 | 200000 | MPa
Yield Strength | fy,20 | 646.9 | MPa
3. Load Factors from Elastic buckling Analysis - Compression Member
Local buckling load factor at ambient temperature (20oC) |  | 0.13728
Distortional buckling load factor at ambient temperature (20oC) |  | 0.21584
4. Section Properties
Radius of gyration about major axis | rx | 35.71133 | mm
Radius of gyration about minor axis | ry | 13.0427 | mm
5. Flexural Buckling Capacity (Nce)
Critical Stress
Elastic flexural buckling stress about the major axis | fox,20 | 279.7044 | Mpa
Elastic flexural buckling stress about the minor axis | foy,20 | 3730.976 | MPa
Elastic flexural buckling stress | foc,20 | 279.7044 | MPa
Elastic flexural buckling load | Noc,20 | 35905.18 | N
Nominal yeild load | Ny,20 | 83041.45327 | N
Slenderness | λc | 1.520789
Flexural buckling capacity | Nce,20 | 31488.84 | N
6. Local Buckling Capacity (Ncl)
Elastic Local buckling load | Nol,20 | 11399.93 | N
Slenderness | λl | 1.661986 |  | 2.698959
Local buckling capacity | Ncl,20 | 18877.44 | kN | 34982.75
7. Distortional Buckling Capacity (Ncd)
Elastic distortional buckling load | Nod,20 | 17923.67 | kN
Slenderness | λd | 2.152455
Distortional buckling capacity | Ncd,20 | 29798.33 | kN
Ultimate Capacity of the Stud at Ambient Temperature (Nominal Value) |  | 18.87744 | N
Ultimate Capacity of the Stud at Ambient Temperature (Nominal Value) - Flexural and Local Only |  | 18.87744 | N

## DSM -Temp (Sheet 1)
DIRECT STRENGTH METHOD (DSM) - Draft AS4600 (SA, 2017)
Lipped Channel Section | Time | 30 | min
1. Stud Section Dimensions and Properties
Stud Web Depth (Centreline Dimension) | d | 89.25 | mm
Stud Flange Width (Centreline Dimension) | b | 36.2 | mm
Stud Lip length (Centreline Dimension) | c | 7.525 | mm
Thickness of the Stud (BMT) | t | 0.75 | mm
Length of the Stud | Lx | 3000 | mm
Screw Spacing | Ly | 300 | mm
Gross Area of the Stud Section | Ag | 128.3683 | mm2
Second Moment of Area about Major Axis (x-axis) | Ixx | 163708 | mm4
Stud Hot Flange Temperature (HF) | THF | 89.00296 | oC
Stud Cold Flange Temperature (CF) | TCF | 73.551323 | oC
2. Mechanical Properties at Ambient Temperature (20oC)
Elastic Modulus | E20 | 200000 | MPa
Yield Strength | fy,20 | 646.9 | MPa
3. Load/Moment Factors from Elastic Buckling Analysis
3.1. Compression Member
Local buckling load factor at ambient temperature |  | 0.13728
3.2. Flexural Bember
Local buckling moment factor at ambient temperature |  | 0.40137
4. Section properties/stud mid-web temperature
Section Modulus at ambient temperature | Zx | 3668.527 | mm3
Stud mid-web temperature | Tweb | 81.2771415 | oC
5. Critical Buckling loads/moment at ambient temperature (20oC)
Squash load | Nse,20 | 83.04145327 | kN
Local buckling load | Nol,20 | 11.39993 | kN
Local buckling moment | Mol,20 | 952519.2 | Nmm
6. Mechanical Properties at Elevated temperature
Elastic Modulus at elevated temperature | EHF | 188476.5 | MPa
| ECF | 191056.9 | MPa
| Eweb | 189766.7 | MPa
| Eavg | 195911.6 | MPa
Yield Stregnth at elevated temperature | fy,HF | 300 | MPa
| fy,CF | 300 | MPa
| fy,Web | 300 | MPa
| fy,avg | 300 | MPa
7. Thermal Bowing and Neutral Axis Shift
7.1. Thermal Bowing
Mean thermal expansion coefficient | αT | 8.302366e-06 | oC-1
Thermal bowing deflection | e∆T | 1.61704 | mm
7.2. Neutral Axis Shift
HF Lip | EHF x Ag x Y | 4002225.0 | Nmm
HF | EHF x Ag x Y | 0 | Nmm
CF Lip | ECF x Ag x Y | 92179251.5 | Nmm
CF | ECF x Ag x Y | 462957209.4 | Nmm
Web | EWeb x Ag x Y | 566849492.9 | Nmm
| YT | 44.77298 | Nmm
Neutral axis shift about the major axis | e∆E | 0.1479771 | mm
Eccentricity at mid-height | emid-height | 1.469063 | mm
Eccentricity at support | esupport | 0.1479771 | mm
8. Element stiffness about major axis (x-axis)
HF Lip | EHF x Ilip | 1794037137.9 | Nmm2
HF | EHF x IHF | 10258152631.7 | Nmm2
CF Lip | ECF x ILip | 1792519074.0 | Nmm2
CF | ECF x ICF | 10261582402.2 | Nmm2
Web | Eweb x IWeb | 8432164356.0 | Nmm2
| Σ(Ei,T x Ii,T) | 32538455601.8 | Nmm2
9. Column capacity at elevated temperature
9.1 Critical buckling loads
Squash load | Nse,T | 38.51049 | kN
Buckling Capacity | Ncr,T | 35.68241 | kN
Local buckling load | Nol,T | 10.81664 | kN
9.2 Flexural buckling capacity
Slenderness | λc | 1.038873
Flexural buckling capacity | Nce,T | 24.51309 | kN
9.3. Local buckling capacity
Slenderness | λl | 1.505403
Local buckling capacity | Ncl,T | 15.76067 | kN
Nominal Member Compression Capacity |  | 15.76067 | kN
10. Section Moment capacity at elevated temperature (based on mid-web temperature)
| AT | 128.3683 | mm2
| YT | 44.77298 | mm
| Zx,T | 3709.547 | mm3
10.1.At mid-height
Section moment capacity with Buckling | Mce,mid,T | 1112864.1 | Nmm
Critical local buckling moment | M0l,T | 903782.2 | Nmm
| λc | 1.109658
Section moment Capacity at mid-height | Mx,mid,T | 882649.6 | Nmm
Interaction equation at mid-height | N*/Ncl,T+M*mid/Mx,mid,T=1
| N* | α | N*
1 | 0 | 1 | 15357.8
2 | 15.3578 | 0.5695973 | 15066.79
3 | 15.06679 | 0.5777529 | 15076.16
4 | 15.07616 | 0.5774903 | 15075.86
5 | 15.07586 | 0.5774987 | 15075.87
6 | 15.07587 | 0.5774984 | 15075.87
7 | 15.07587 | 0.5774984 | 15075.87
8 | 15.07587 | 0.5774984 | 15075.87
9 | 15.07587 | 0.5774984 | 15075.87
10 | 15.07587 | 0.5774984 | 15075.87
Ultimate Capacity at Mid-height |  |  | 15.07587 | kN | FALSE
10.2. At Support
Section moment capacity with Buckling | Mce,sup,T | 1112864.1 | kNm
Critical local buckling moment | M0l,T | 903782.2 | Nmm
| λc | 1.109658
Section moment Capacity at mid-height | Mx,sup,T | 882649.6 | Nmm
Interaction equation at mid-height | N*/Ncl,T+M*sup/Mx,sup,T=1
| N* | α | N*
1 | 0 | 1 | 15719.13
2 | 15.71913 | 0.5594712 | 15686.58
3 | 15.68658 | 0.5603834 | 15686.7
4 | 15.6867 | 0.56038 | 15686.7
5 | 15.6867 | 0.56038 | 15686.7
6 | 15.6867 | 0.56038 | 15686.7
7 | 15.6867 | 0.56038 | 15686.7
8 | 15.6867 | 0.56038 | 15686.7
9 | 15.6867 | 0.56038 | 15686.7
10 | 15.6867 | 0.56038 | 15686.7
Ultimate Capacity at Support |  |  | 15.6867 | kN
Ultimate Capacity of the stud at elevated temperature | 15.07587 | 15.07587 | kN

## DSM -Temp (Sheet 2)
DIRECT STRENGTH METHOD (DSM) - Draft AS4600 (SA, 2017)
Lipped Channel Section | Time | 60 | min
1. Stud Section Dimensions and Properties
Stud Web Depth (Centreline Dimension) | d | 89.25 | mm
Stud Flange Width (Centreline Dimension) | b | 36.2 | mm
Stud Lip length (Centreline Dimension) | c | 7.525 | mm
Thickness of the Stud (BMT) | t | 0.75 | mm
Length of the Stud | Lx | 3000 | mm
Screw Spacing | Ly | 300 | mm
Gross Area of the Stud Section | Ag | 128.3683 | mm2
Second Moment of Area about Major Axis (x-axis) | Ixx | 163708 | mm4
Stud Hot Flange Temperature (HF) | THF | 139.559464 | oC
Stud Cold Flange Temperature (CF) | TCF | 101.054169 | oC
2. Mechanical Properties at Ambient Temperature (20oC)
Elastic Modulus | E20 | 200000 | MPa
Yield Strength | fy,20 | 646.9 | MPa
3. Load/Moment Factors from Elastic Buckling Analysis
3.1. Compression Member
Local buckling load factor at ambient temperature |  | 0.13728
3.2. Flexural Bember
Local buckling moment factor at ambient temperature |  | 0.40137
4. Section properties/stud mid-web temperature
Section Modulus at ambient temperature | Zx | 3668.527 | mm3
Stud mid-web temperature | Tweb | 120.3068165 | oC
5. Critical Buckling loads/moment at ambient temperature (20oC)
Squash load | Nse,20 | 83.04145327 | kN
Local buckling load | Nol,20 | 11.39993 | kN
Local buckling moment | Mol,20 | 952519.2 | Nmm
6. Mechanical Properties at Elevated temperature
Elastic Modulus at elevated temperature | EHF | 180033.6 | MPa
| ECF | 186464 | MPa
| Eweb | 183248.8 | MPa
| Eavg | 189182.5 | MPa
Yield Stregnth at elevated temperature | fy,HF | 300 | MPa
| fy,CF | 300 | MPa
| fy,Web | 300 | MPa
| fy,avg | 300 | MPa
7. Thermal Bowing and Neutral Axis Shift
7.1. Thermal Bowing
Mean thermal expansion coefficient | αT | 9.992617e-06 | oC-1
Thermal bowing deflection | e∆T | 4.850025 | mm
7.2. Neutral Axis Shift
HF Lip | EHF x Ag x Y | 3822942.5 | Nmm
HF | EHF x Ag x Y | 0 | Nmm
CF Lip | ECF x Ag x Y | 89963278.3 | Nmm
CF | ECF x Ag x Y | 451827798.8 | Nmm
Web | EWeb x Ag x Y | 547379799.0 | Nmm
| YT | 45.00687 | Nmm
Neutral axis shift about the major axis | e∆E | 0.3818735 | mm
Eccentricity at mid-height | emid-height | 4.468152 | mm
Eccentricity at support | esupport | 0.3818735 | mm
8. Element stiffness about major axis (x-axis)
HF Lip | EHF x Ilip | 1733220172.7 | Nmm2
HF | EHF x IHF | 9901273683.1 | Nmm2
CF Lip | ECF x ILip | 1729441673.0 | Nmm2
CF | ECF x ICF | 9909842266.8 | Nmm2
Web | Eweb x IWeb | 8144063259.1 | Nmm2
| Σ(Ei,T x Ii,T) | 31417841054.7 | Nmm2
9. Column capacity at elevated temperature
9.1 Critical buckling loads
Squash load | Nse,T | 38.51049 | kN
Buckling Capacity | Ncr,T | 34.45352 | kN
Local buckling load | Nol,T | 10.44512 | kN
9.2 Flexural buckling capacity
Slenderness | λc | 1.057238
Flexural buckling capacity | Nce,T | 24.1213 | kN
9.3. Local buckling capacity
Slenderness | λl | 1.51965
Local buckling capacity | Ncl,T | 15.40635 | kN
Nominal Member Compression Capacity |  | 15.40635 | kN
10. Section Moment capacity at elevated temperature (based on mid-web temperature)
| AT | 128.3683 | mm2
| YT | 45.00687 | mm
| Zx,T | 3689.916 | mm3
10.1.At mid-height
Section moment capacity with Buckling | Mce,mid,T | 1106974.7 | Nmm
Critical local buckling moment | M0l,T | 872739.8 | Nmm
| λc | 1.126228
Section moment Capacity at mid-height | Mx,mid,T | 869266.6 | Nmm
Interaction equation at mid-height | N*/Ncl,T+M*mid/Mx,mid,T=1
| N* | α | N*
1 | 0 | 1 | 14275.83
2 | 14.27583 | 0.5856495 | 13571.26
3 | 13.57126 | 0.6060995 | 13626.02
4 | 13.62602 | 0.6045101 | 13621.88
5 | 13.62188 | 0.6046302 | 13622.19
6 | 13.62219 | 0.6046211 | 13622.17
7 | 13.62217 | 0.6046218 | 13622.17
8 | 13.62217 | 0.6046217 | 13622.17
9 | 13.62217 | 0.6046218 | 13622.17
10 | 13.62217 | 0.6046218 | 13622.17
Ultimate Capacity at Mid-height |  |  | 13.62217 | kN | FALSE
10.2. At Support
Section moment capacity with Buckling | Mce,sup,T | 1106974.7 | kNm
Critical local buckling moment | M0l,T | 872739.8 | Nmm
| λc | 1.126228
Section moment Capacity at mid-height | Mx,sup,T | 869266.6 | Nmm
Interaction equation at mid-height | N*/Ncl,T+M*sup/Mx,sup,T=1
| N* | α | N*
1 | 0 | 1 | 15302.77
2 | 15.30277 | 0.5558429 | 15221.01
3 | 15.22101 | 0.5582161 | 15221.79
4 | 15.22179 | 0.5581935 | 15221.78
5 | 15.22178 | 0.5581937 | 15221.78
6 | 15.22178 | 0.5581937 | 15221.78
7 | 15.22178 | 0.5581937 | 15221.78
8 | 15.22178 | 0.5581937 | 15221.78
9 | 15.22178 | 0.5581937 | 15221.78
10 | 15.22178 | 0.5581937 | 15221.78
Ultimate Capacity at Support |  |  | 15.22178 | kN
Ultimate Capacity of the stud at elevated temperature | 13.62217 | 13.62217 | kN

## DSM -Temp (Sheet 3)
DIRECT STRENGTH METHOD (DSM) - Draft AS4600 (SA, 2017)
Lipped Channel Section | Time | 75 | min
1. Stud Section Dimensions and Properties
Stud Web Depth (Centreline Dimension) | d | 89.25 | mm
Stud Flange Width (Centreline Dimension) | b | 36.2 | mm
Stud Lip length (Centreline Dimension) | c | 7.525 | mm
Thickness of the Stud (BMT) | t | 0.75 | mm
Length of the Stud | Lx | 3000 | mm
Screw Spacing | Ly | 300 | mm
Gross Area of the Stud Section | Ag | 128.3683 | mm2
Second Moment of Area about Major Axis (x-axis) | Ixx | 163708 | mm4
Stud Hot Flange Temperature (HF) | THF | 274 | oC
Stud Cold Flange Temperature (CF) | TCF | 195 | oC
2. Mechanical Properties at Ambient Temperature (20oC)
Elastic Modulus | E20 | 200000 | MPa
Yield Strength | fy,20 | 646.9 | MPa
3. Load/Moment Factors from Elastic Buckling Analysis
3.1. Compression Member
Local buckling load factor at ambient temperature |  | 0.13728
3.2. Flexural Bember
Local buckling moment factor at ambient temperature |  | 0.40137
4. Section properties/stud mid-web temperature
Section Modulus at ambient temperature | Zx | 3668.527 | mm3
Stud mid-web temperature | Tweb | 234.5 | oC
5. Critical Buckling loads/moment at ambient temperature (20oC)
Squash load | Nse,20 | 83.04145327 | kN
Local buckling load | Nol,20 | 11.39993 | kN
Local buckling moment | Mol,20 | 952519.2 | Nmm
6. Mechanical Properties at Elevated temperature
Elastic Modulus at elevated temperature | EHF | 150040 | MPa
| ECF | 170775 | MPa
| Eweb | 160705 | MPa
| Eavg | 165756.8 | MPa
Yield Stregnth at elevated temperature | fy,HF | 300 | MPa
| fy,CF | 300 | MPa
| fy,Web | 300 | MPa
| fy,avg | 300 | MPa
7. Thermal Bowing and Neutral Axis Shift
7.1. Thermal Bowing
Mean thermal expansion coefficient | αT | 1.173166e-05 | oC-1
Thermal bowing deflection | e∆T | 11.68237 | mm
7.2. Neutral Axis Shift
HF Lip | EHF x Ag x Y | 3186040.8 | Nmm
HF | EHF x Ag x Y | 0 | Nmm
CF Lip | ECF x Ag x Y | 82393827.6 | Nmm
CF | ECF x Ag x Y | 413811306.6 | Nmm
Web | EWeb x Ag x Y | 480039645.6 | Nmm
| YT | 46.03039 | Nmm
Neutral axis shift about the major axis | e∆E | 1.405388 | mm
Eccentricity at mid-height | emid-height | 10.27698 | mm
Eccentricity at support | esupport | 1.405388 | mm
8. Element stiffness about major axis (x-axis)
HF Lip | EHF x Ilip | 1516846019.9 | Nmm2
HF | EHF x IHF | 8631291307.0 | Nmm2
CF Lip | ECF x ILip | 1505070992.4 | Nmm2
CF | ECF x ICF | 8660974255.6 | Nmm2
Web | Eweb x IWeb | 7161836430.9 | Nmm2
| Σ(Ei,T x Ii,T) | 27476019005.9 | Nmm2
9. Column capacity at elevated temperature
9.1 Critical buckling loads
Squash load | Nse,T | 38.51049 | kN
Buckling Capacity | Ncr,T | 30.13083 | kN
Local buckling load | Nol,T | 9.160129 | kN
9.2 Flexural buckling capacity
Slenderness | λc | 1.130535
Flexural buckling capacity | Nce,T | 22.55547 | kN
9.3. Local buckling capacity
Slenderness | λl | 1.569189
Local buckling capacity | Ncl,T | 14.08402 | kN
Nominal Member Compression Capacity |  | 14.08402 | kN
10. Section Moment capacity at elevated temperature (based on mid-web temperature)
| AT | 128.3683 | mm2
| YT | 46.03039 | mm
| Zx,T | 3601.122 | mm3
10.1.At mid-height
Section moment capacity with Buckling | Mce,mid,T | 1080336.6 | Nmm
Critical local buckling moment | M0l,T | 765373 | Nmm
| λc | 1.188073
Section moment Capacity at mid-height | Mx,mid,T | 818207 | Nmm
Interaction equation at mid-height | N*/Ncl,T+M*mid/Mx,mid,T=1
| N* | α | N*
1 | 0 | 1 | 11967.04
2 | 11.96704 | 0.6028306 | 10888.73
3 | 10.88873 | 0.6386184 | 11028.95
4 | 11.02895 | 0.6339647 | 11011.41
5 | 11.01141 | 0.6345466 | 11013.62
6 | 11.01362 | 0.6344735 | 11013.34
7 | 11.01334 | 0.6344827 | 11013.37
8 | 11.01337 | 0.6344815 | 11013.37
9 | 11.01337 | 0.6344817 | 11013.37
10 | 11.01337 | 0.6344816 | 11013.37
Ultimate Capacity at Mid-height |  |  | 11.01337 | kN | FALSE
10.2. At Support
Section moment capacity with Buckling | Mce,sup,T | 1080336.6 | kNm
Critical local buckling moment | M0l,T | 765373 | Nmm
| λc | 1.188073
Section moment Capacity at mid-height | Mx,sup,T | 818207 | Nmm
Interaction equation at mid-height | N*/Ncl,T+M*sup/Mx,sup,T=1
| N* | α | N*
1 | 0 | 1 | 13751.35
2 | 13.75135 | 0.5436118 | 13483.97
3 | 13.48397 | 0.552486 | 13493.2
4 | 13.4932 | 0.5521795 | 13492.89
5 | 13.49289 | 0.55219 | 13492.9
6 | 13.4929 | 0.5521896 | 13492.9
7 | 13.4929 | 0.5521896 | 13492.9
8 | 13.4929 | 0.5521896 | 13492.9
9 | 13.4929 | 0.5521896 | 13492.9
10 | 13.4929 | 0.5521896 | 13492.9
Ultimate Capacity at Support |  |  | 13.4929 | kN
Ultimate Capacity of the stud at elevated temperature | 11.01337 | 11.01337 | kN

## DSM -Temp (Sheet 4)
DIRECT STRENGTH METHOD (DSM) - Draft AS4600 (SA, 2017)
Lipped Channel Section | Time | 81 | min
1. Stud Section Dimensions and Properties
Stud Web Depth (Centreline Dimension) | d | 89.25 | mm
Stud Flange Width (Centreline Dimension) | b | 36.2 | mm
Stud Lip length (Centreline Dimension) | c | 7.525 | mm
Thickness of the Stud (BMT) | t | 0.75 | mm
Length of the Stud | Lx | 3000 | mm
Screw Spacing | Ly | 300 | mm
Gross Area of the Stud Section | Ag | 128.3683 | mm2
Second Moment of Area about Major Axis (x-axis) | Ixx | 163708 | mm4
Stud Hot Flange Temperature (HF) | THF | 352 | oC
Stud Cold Flange Temperature (CF) | TCF | 261 | oC
2. Mechanical Properties at Ambient Temperature (20oC)
Elastic Modulus | E20 | 200000 | MPa
Yield Strength | fy,20 | 646.9 | MPa
3. Load/Moment Factors from Elastic Buckling Analysis
3.1. Compression Member
Local buckling load factor at ambient temperature |  | 0.13728
3.2. Flexural Bember
Local buckling moment factor at ambient temperature |  | 0.40137
4. Section properties/stud mid-web temperature
Section Modulus at ambient temperature | Zx | 3668.527 | mm3
Stud mid-web temperature | Tweb | 306.5 | oC
5. Critical Buckling loads/moment at ambient temperature (20oC)
Squash load | Nse,20 | 83.04145327 | kN
Local buckling load | Nol,20 | 11.39993 | kN
Local buckling moment | Mol,20 | 952519.2 | Nmm
6. Mechanical Properties at Elevated temperature
Elastic Modulus at elevated temperature | EHF | 128980 | MPa
| ECF | 153550 | MPa
| Eweb | 141265 | MPa
| Eavg | 145839.3 | MPa
Yield Stregnth at elevated temperature | fy,HF | 300 | MPa
| fy,CF | 300 | MPa
| fy,Web | 300 | MPa
| fy,avg | 300 | MPa
7. Thermal Bowing and Neutral Axis Shift
7.1. Thermal Bowing
Mean thermal expansion coefficient | αT | 1.230272e-05 | oC-1
Thermal bowing deflection | e∆T | 14.11194 | mm
7.2. Neutral Axis Shift
HF Lip | EHF x Ag x Y | 2738839.9 | Nmm
HF | EHF x Ag x Y | 0 | Nmm
CF Lip | ECF x Ag x Y | 74083280.5 | Nmm
CF | ECF x Ag x Y | 372072763.1 | Nmm
Web | EWeb x Ag x Y | 421970695.0 | Nmm
| YT | 46.51775 | Nmm
Neutral axis shift about the major axis | e∆E | 1.892754 | mm
Eccentricity at mid-height | emid-height | 12.21919 | mm
Eccentricity at support | esupport | 1.892754 | mm
8. Element stiffness about major axis (x-axis)
HF Lip | EHF x Ilip | 1334101155.5 | Nmm2
HF | EHF x IHF | 7577729373.3 | Nmm2
CF Lip | ECF x ILip | 1320140356.3 | Nmm2
CF | ECF x ICF | 7612761799.8 | Nmm2
Web | Eweb x IWeb | 6310690112.5 | Nmm2
| Σ(Ei,T x Ii,T) | 24155422797.4 | Nmm2
9. Column capacity at elevated temperature
9.1 Critical buckling loads
Squash load | Nse,T | 38.51049 | kN
Buckling Capacity | Ncr,T | 26.48939 | kN
Local buckling load | Nol,T | 8.052056 | kN
9.2 Flexural buckling capacity
Slenderness | λc | 1.20574
Flexural buckling capacity | Nce,T | 20.95629 | kN
9.3. Local buckling capacity
Slenderness | λl | 1.613258
Local buckling capacity | Ncl,T | 12.83147 | kN
Nominal Member Compression Capacity |  | 12.83147 | kN
10. Section Moment capacity at elevated temperature (based on mid-web temperature)
| AT | 128.3683 | mm2
| YT | 46.51775 | mm
| Zx,T | 3560.585 | mm3
10.1.At mid-height
Section moment capacity with Buckling | Mce,mid,T | 1068175.4 | Nmm
Critical local buckling moment | M0l,T | 672788.1 | Nmm
| λc | 1.260034
Section moment Capacity at mid-height | Mx,mid,T | 777150.8 | Nmm
Interaction equation at mid-height | N*/Ncl,T+M*mid/Mx,mid,T=1
| N* | α | N*
1 | 0 | 1 | 10677.32
2 | 10.67732 | 0.5969207 | 9590.15
3 | 9.59015 | 0.6379625 | 9748.573
4 | 9.748573 | 0.6319819 | 9726.459
5 | 9.726459 | 0.6328167 | 9729.565
6 | 9.729565 | 0.6326995 | 9729.129
7 | 9.729129 | 0.6327159 | 9729.19
8 | 9.72919 | 0.6327136 | 9729.182
9 | 9.729182 | 0.632714 | 9729.183
10 | 9.729183 | 0.6327139 | 9729.183
Ultimate Capacity at Mid-height |  |  | 9.729183 | kN | FALSE
10.2. At Support
Section moment capacity with Buckling | Mce,sup,T | 1068175.4 | kNm
Critical local buckling moment | M0l,T | 672788.1 | Nmm
| λc | 1.260034
Section moment Capacity at mid-height | Mx,sup,T | 777150.8 | Nmm
Interaction equation at mid-height | N*/Ncl,T+M*sup/Mx,sup,T=1
| N* | α | N*
1 | 0 | 1 | 12442.63
2 | 12.44263 | 0.5302787 | 12117.36
3 | 12.11736 | 0.542558 | 12132.64
4 | 12.13264 | 0.5419811 | 12131.94
5 | 12.13194 | 0.5420077 | 12131.97
6 | 12.13197 | 0.5420064 | 12131.97
7 | 12.13197 | 0.5420065 | 12131.97
8 | 12.13197 | 0.5420065 | 12131.97
9 | 12.13197 | 0.5420065 | 12131.97
10 | 12.13197 | 0.5420065 | 12131.97
Ultimate Capacity at Support |  |  | 12.13197 | kN
Ultimate Capacity of the stud at elevated temperature | 9.729183 | 9.729183 | kN

## DSM -Temp (Sheet 5)
DIRECT STRENGTH METHOD (DSM) - Draft AS4600 (SA, 2017)
Lipped Channel Section | Time | 90 | min
1. Stud Section Dimensions and Properties
Stud Web Depth (Centreline Dimension) | d | 89.25 | mm
Stud Flange Width (Centreline Dimension) | b | 36.2 | mm
Stud Lip length (Centreline Dimension) | c | 7.525 | mm
Thickness of the Stud (BMT) | t | 0.75 | mm
Length of the Stud | Lx | 3000 | mm
Screw Spacing | Ly | 300 | mm
Gross Area of the Stud Section | Ag | 128.3683 | mm2
Second Moment of Area about Major Axis (x-axis) | Ixx | 163708 | mm4
Stud Hot Flange Temperature (HF) | THF | 429.447876 | oC
Stud Cold Flange Temperature (CF) | TCF | 300.143738 | oC
2. Mechanical Properties at Ambient Temperature (20oC)
Elastic Modulus | E20 | 200000 | MPa
Yield Strength | fy,20 | 646.9 | MPa
3. Load/Moment Factors from Elastic Buckling Analysis
3.1. Compression Member
Local buckling load factor at ambient temperature |  | 0.13728
3.2. Flexural Bember
Local buckling moment factor at ambient temperature |  | 0.40137
4. Section properties/stud mid-web temperature
Section Modulus at ambient temperature | Zx | 3668.527 | mm3
Stud mid-web temperature | Tweb | 364.795807 | oC
5. Critical Buckling loads/moment at ambient temperature (20oC)
Squash load | Nse,20 | 83.04145327 | kN
Local buckling load | Nol,20 | 11.39993 | kN
Local buckling moment | Mol,20 | 952519.2 | Nmm
6. Mechanical Properties at Elevated temperature
Elastic Modulus at elevated temperature | EHF | 108069.1 | MPa
| ECF | 142981.2 | MPa
| Eweb | 125525.1 | MPa
| Eavg | 129589.8 | MPa
Yield Stregnth at elevated temperature | fy,HF | 280.1331 | MPa
| fy,CF | 300 | MPa
| fy,Web | 300 | MPa
| fy,avg | 300 | MPa
7. Thermal Bowing and Neutral Axis Shift
7.1. Thermal Bowing
Mean thermal expansion coefficient | αT | 1.267848e-05 | oC-1
Thermal bowing deflection | e∆T | 20.66445 | mm
7.2. Neutral Axis Shift
HF Lip | EHF x Ag x Y | 2294804.6 | Nmm
HF | EHF x Ag x Y | 0 | Nmm
CF Lip | ECF x Ag x Y | 68984146.3 | Nmm
CF | ECF x Ag x Y | 346463085.1 | Nmm
Web | EWeb x Ag x Y | 374954356.9 | Nmm
| YT | 47.6517 | Nmm
Neutral axis shift about the major axis | e∆E | 3.026698 | mm
Eccentricity at mid-height | emid-height | 17.63775 | mm
Eccentricity at support | esupport | 3.026698 | mm
8. Element stiffness about major axis (x-axis)
HF Lip | EHF x Ilip | 1177733659.1 | Nmm2
HF | EHF x IHF | 6662496458.0 | Nmm2
CF Lip | ECF x ILip | 1158995554.4 | Nmm2
CF | ECF x ICF | 6717562443.3 | Nmm2
Web | Eweb x IWeb | 5654419055.7 | Nmm2
| Σ(Ei,T x Ii,T) | 21371207170.5 | Nmm2
9. Column capacity at elevated temperature
9.1 Critical buckling loads
Squash load | Nse,T | 38.51049 | kN
Buckling Capacity | Ncr,T | 23.43615 | kN
Local buckling load | Nol,T | 7.154889 | kN
9.2 Flexural buckling capacity
Slenderness | λc | 1.281877
Flexural buckling capacity | Nce,T | 19.35915 | kN
9.3. Local buckling capacity
Slenderness | λl | 1.644908
Local buckling capacity | Ncl,T | 11.69125 | kN
Nominal Member Compression Capacity |  | 11.69125 | kN
10. Section Moment capacity at elevated temperature (based on mid-web temperature)
| AT | 128.3683 | mm2
| YT | 47.6517 | mm
| Zx,T | 3460.828 | mm3
10.1.At mid-height
Section moment capacity with Buckling | Mce,mid,T | 1038248.3 | Nmm
Critical local buckling moment | M0l,T | 597825.5 | Nmm
| λc | 1.317842
Section moment Capacity at mid-height | Mx,mid,T | 732409.5 | Nmm
Interaction equation at mid-height | N*/Ncl,T+M*mid/Mx,mid,T=1
| N* | α | N*
1 | 0 | 1 | 9122.765
2 | 9.122765 | 0.6107396 | 8002.263
3 | 8.002263 | 0.6585505 | 8189.875
4 | 8.189875 | 0.6505452 | 8159.804
5 | 8.159804 | 0.6518283 | 8164.658
6 | 8.164658 | 0.6516212 | 8163.876
7 | 8.163876 | 0.6516546 | 8164.002
8 | 8.164002 | 0.6516492 | 8163.981
9 | 8.163981 | 0.6516501 | 8163.985
10 | 8.163985 | 0.6516499 | 8163.984
Ultimate Capacity at Mid-height |  |  | 8.163984 | kN | FALSE
10.2. At Support
Section moment capacity with Buckling | Mce,sup,T | 969492.2 | kNm
Critical local buckling moment | M0l,T | 597825.5 | Nmm
| λc | 1.273459
Section moment Capacity at mid-height | Mx,sup,T | 700239.8 | Nmm
Interaction equation at mid-height | N*/Ncl,T+M*sup/Mx,sup,T=1
| N* | α | N*
1 | 0 | 1 | 11128.86
2 | 11.12886 | 0.5251412 | 10664.97
3 | 10.66497 | 0.5449353 | 10699.08
4 | 10.69908 | 0.5434796 | 10696.65
5 | 10.69665 | 0.5435834 | 10696.82
6 | 10.69682 | 0.5435759 | 10696.81
7 | 10.69681 | 0.5435765 | 10696.81
8 | 10.69681 | 0.5435764 | 10696.81
9 | 10.69681 | 0.5435764 | 10696.81
10 | 10.69681 | 0.5435764 | 10696.81
Ultimate Capacity at Support |  |  | 10.69681 | kN
Ultimate Capacity of the stud at elevated temperature | 8.163984 | 8.163984 | kN

## DSM -Temp (Sheet 6)
DIRECT STRENGTH METHOD (DSM) - Draft AS4600 (SA, 2017)
Lipped Channel Section | Time | 110 | min
1. Stud Section Dimensions and Properties
Stud Web Depth (Centreline Dimension) | d | 89.25 | mm
Stud Flange Width (Centreline Dimension) | b | 36.2 | mm
Stud Lip length (Centreline Dimension) | c | 7.525 | mm
Thickness of the Stud (BMT) | t | 0.75 | mm
Length of the Stud | Lx | 3000 | mm
Screw Spacing | Ly | 300 | mm
Gross Area of the Stud Section | Ag | 128.3683 | mm2
Second Moment of Area about Major Axis (x-axis) | Ixx | 163708 | mm4
Stud Hot Flange Temperature (HF) | THF | 447.848114 | oC
Stud Cold Flange Temperature (CF) | TCF | 340.549774 | oC
2. Mechanical Properties at Ambient Temperature (20oC)
Elastic Modulus | E20 | 200000 | MPa
Yield Strength | fy,20 | 646.9 | MPa
3. Load/Moment Factors from Elastic Buckling Analysis
3.1. Compression Member
Local buckling load factor at ambient temperature |  | 0.13728
3.2. Flexural Bember
Local buckling moment factor at ambient temperature |  | 0.40137
4. Section properties/stud mid-web temperature
Section Modulus at ambient temperature | Zx | 3668.527 | mm3
Stud mid-web temperature | Tweb | 394.198944 | oC
5. Critical Buckling loads/moment at ambient temperature (20oC)
Squash load | Nse,20 | 83.04145327 | kN
Local buckling load | Nol,20 | 11.39993 | kN
Local buckling moment | Mol,20 | 952519.2 | Nmm
6. Mechanical Properties at Elevated temperature
Elastic Modulus at elevated temperature | EHF | 103101 | MPa
| ECF | 132071.6 | MPa
| Eweb | 117586.3 | MPa
| Eavg | 121393.9 | MPa
Yield Stregnth at elevated temperature | fy,HF | 263.0685 | MPa
| fy,CF | 300 | MPa
| fy,Web | 300 | MPa
| fy,avg | 300 | MPa
7. Thermal Bowing and Neutral Axis Shift
7.1. Thermal Bowing
Mean thermal expansion coefficient | αT | 1.285115e-05 | oC-1
Thermal bowing deflection | e∆T | 17.38118 | mm
7.2. Neutral Axis Shift
HF Lip | EHF x Ag x Y | 2189309.7 | Nmm
HF | EHF x Ag x Y | 0 | Nmm
CF Lip | ECF x Ag x Y | 63720576.4 | Nmm
CF | ECF x Ag x Y | 320027552.2 | Nmm
Web | EWeb x Ag x Y | 351240338.7 | Nmm
| YT | 47.30617 | Nmm
Neutral axis shift about the major axis | e∆E | 2.681166 | mm
Eccentricity at mid-height | emid-height | 14.70002 | mm
Eccentricity at support | esupport | 2.681166 | mm
8. Element stiffness about major axis (x-axis)
HF Lip | EHF x Ilip | 1106012851.7 | Nmm2
HF | EHF x IHF | 6264369266.3 | Nmm2
CF Lip | ECF x ILip | 1090141248.6 | Nmm2
CF | ECF x ICF | 6308512498.6 | Nmm2
Web | Eweb x IWeb | 5281281422.9 | Nmm2
| Σ(Ei,T x Ii,T) | 20050317288.2 | Nmm2
9. Column capacity at elevated temperature
9.1 Critical buckling loads
Squash load | Nse,T | 38.51049 | kN
Buckling Capacity | Ncr,T | 21.98763 | kN
Local buckling load | Nol,T | 6.702378 | kN
9.2 Flexural buckling capacity
Slenderness | λc | 1.323428
Flexural buckling capacity | Nce,T | 18.50158 | kN
9.3. Local buckling capacity
Slenderness | λl | 1.66146
Local buckling capacity | Ncl,T | 11.09412 | kN
Nominal Member Compression Capacity |  | 11.09412 | kN
10. Section Moment capacity at elevated temperature (based on mid-web temperature)
| AT | 128.3683 | mm2
| YT | 47.30617 | mm
| Zx,T | 3491.458 | mm3
10.1.At mid-height
Section moment capacity with Buckling | Mce,mid,T | 1047437.4 | Nmm
Critical local buckling moment | M0l,T | 560016 | Nmm
| λc | 1.367615
Section moment Capacity at mid-height | Mx,mid,T | 720165.4 | Nmm
Interaction equation at mid-height | N*/Ncl,T+M*mid/Mx,mid,T=1
| N* | α | N*
1 | 0 | 1 | 9045.691
2 | 9.045691 | 0.588601 | 8011.748
3 | 8.011748 | 0.6356248 | 8179.882
4 | 8.179882 | 0.6279781 | 8153.801
5 | 8.153801 | 0.6291642 | 8157.877
6 | 8.157877 | 0.6289788 | 8157.241
7 | 8.157241 | 0.6290078 | 8157.34
8 | 8.15734 | 0.6290033 | 8157.325
9 | 8.157325 | 0.629004 | 8157.327
10 | 8.157327 | 0.6290039 | 8157.327
Ultimate Capacity at Mid-height |  |  | 8.157327 | kN | FALSE
10.2. At Support
Section moment capacity with Buckling | Mce,sup,T | 918492.6 | kNm
Critical local buckling moment | M0l,T | 560016 | Nmm
| λc | 1.280671
Section moment Capacity at mid-height | Mx,sup,T | 660833.5 | Nmm
Interaction equation at mid-height | N*/Ncl,T+M*sup/Mx,sup,T=1
| N* | α | N*
1 | 0 | 1 | 10616.26
2 | 10.61626 | 0.5171713 | 10205.86
3 | 10.20586 | 0.5358365 | 10234.4
4 | 10.2344 | 0.5345383 | 10232.48
5 | 10.23248 | 0.5346259 | 10232.61
6 | 10.23261 | 0.53462 | 10232.6
7 | 10.2326 | 0.5346204 | 10232.6
8 | 10.2326 | 0.5346204 | 10232.6
9 | 10.2326 | 0.5346204 | 10232.6
10 | 10.2326 | 0.5346204 | 10232.6
Ultimate Capacity at Support |  |  | 10.2326 | kN
Ultimate Capacity of the stud at elevated temperature | 8.157327 | 8.157327 | kN

## DSM -Temp (Sheet 7)
DIRECT STRENGTH METHOD (DSM) - Draft AS4600 (SA, 2017)
Lipped Channel Section | Time | 114 | min
1. Stud Section Dimensions and Properties
Stud Web Depth (Centreline Dimension) | d | 89.25 | mm
Stud Flange Width (Centreline Dimension) | b | 36.2 | mm
Stud Lip length (Centreline Dimension) | c | 7.525 | mm
Thickness of the Stud (BMT) | t | 0.75 | mm
Length of the Stud | Lx | 3000 | mm
Screw Spacing | Ly | 300 | mm
Gross Area of the Stud Section | Ag | 128.3683 | mm2
Second Moment of Area about Major Axis (x-axis) | Ixx | 163708 | mm4
Stud Hot Flange Temperature (HF) | THF | 467 | oC
Stud Cold Flange Temperature (CF) | TCF | 364 | oC
2. Mechanical Properties at Ambient Temperature (20oC)
Elastic Modulus | E20 | 200000 | MPa
Yield Strength | fy,20 | 646.9 | MPa
3. Load/Moment Factors from Elastic Buckling Analysis
3.1. Compression Member
Local buckling load factor at ambient temperature |  | 0.13728
3.2. Flexural Bember
Local buckling moment factor at ambient temperature |  | 0.40137
4. Section properties/stud mid-web temperature
Section Modulus at ambient temperature | Zx | 3668.527 | mm3
Stud mid-web temperature | Tweb | 415.5 | oC
5. Critical Buckling loads/moment at ambient temperature (20oC)
Squash load | Nse,20 | 83.04145327 | kN
Local buckling load | Nol,20 | 11.39993 | kN
Local buckling moment | Mol,20 | 952519.2 | Nmm
6. Mechanical Properties at Elevated temperature
Elastic Modulus at elevated temperature | EHF | 97930 | MPa
| ECF | 125740 | MPa
| Eweb | 111835 | MPa
| Eavg | 115456.3 | MPa
Yield Stregnth at elevated temperature | fy,HF | 246.0202 | MPa
| fy,CF | 300 | MPa
| fy,Web | 293.5519 | MPa
| fy,avg | 292.5619 | MPa
7. Thermal Bowing and Neutral Axis Shift
7.1. Thermal Bowing
Mean thermal expansion coefficient | αT | 1.297113e-05 | oC-1
Thermal bowing deflection | e∆T | 16.84067 | mm
7.2. Neutral Axis Shift
HF Lip | EHF x Ag x Y | 2079505.3 | Nmm
HF | EHF x Ag x Y | 0 | Nmm
CF Lip | ECF x Ag x Y | 60665787.6 | Nmm
CF | ECF x Ag x Y | 304685309.3 | Nmm
Web | EWeb x Ag x Y | 334060755.8 | Nmm
| YT | 47.33112 | Nmm
Neutral axis shift about the major axis | e∆E | 2.706119 | mm
Eccentricity at mid-height | emid-height | 14.13455 | mm
Eccentricity at support | esupport | 2.706119 | mm
8. Element stiffness about major axis (x-axis)
HF Lip | EHF x Ilip | 1051742395.4 | Nmm2
HF | EHF x IHF | 5956459810.3 | Nmm2
CF Lip | ECF x ILip | 1036527702.8 | Nmm2
CF | ECF x ICF | 5998936176.2 | Nmm2
Web | Eweb x IWeb | 5023973983.8 | Nmm2
| Σ(Ei,T x Ii,T) | 19067640068.6 | Nmm2
9. Column capacity at elevated temperature
9.1 Critical buckling loads
Squash load | Nse,T | 37.55568 | kN
Buckling Capacity | Ncr,T | 20.91001 | kN
Local buckling load | Nol,T | 6.374556 | kN
9.2 Flexural buckling capacity
Slenderness | λc | 1.340173
Flexural buckling capacity | Nce,T | 17.70916 | kN
9.3. Local buckling capacity
Slenderness | λl | 1.666764
Local buckling capacity | Ncl,T | 10.59491 | kN
Nominal Member Compression Capacity |  | 10.59491 | kN
10. Section Moment capacity at elevated temperature (based on mid-web temperature)
| AT | 128.3683 | mm2
| YT | 47.33112 | mm
| Zx,T | 3489.253 | mm3
10.1.At mid-height
Section moment capacity with Buckling | Mce,mid,T | 1024276.6 | Nmm
Critical local buckling moment | M0l,T | 532624.9 | Nmm
| λc | 1.386749
Section moment Capacity at mid-height | Mx,mid,T | 697474.6 | Nmm
Interaction equation at mid-height | N*/Ncl,T+M*mid/Mx,mid,T=1
| N* | α | N*
1 | 0 | 1 | 8722.18
2 | 8.72218 | 0.5828705 | 7742.752
3 | 7.742752 | 0.6297107 | 7900.962
4 | 7.900962 | 0.6221445 | 7876.605
5 | 7.876605 | 0.6233093 | 7880.384
6 | 7.880384 | 0.6231286 | 7879.798
7 | 7.879798 | 0.6231566 | 7879.889
8 | 7.879889 | 0.6231523 | 7879.875
9 | 7.879875 | 0.6231529 | 7879.877
10 | 7.879877 | 0.6231528 | 7879.877
Ultimate Capacity at Mid-height |  |  | 7.879877 | kN | FALSE
10.2. At Support
Section moment capacity with Buckling | Mce,sup,T | 858426.6 | kNm
Critical local buckling moment | M0l,T | 532624.9 | Nmm
| λc | 1.269524
Section moment Capacity at mid-height | Mx,sup,T | 621339.6 | Nmm
Interaction equation at mid-height | N*/Ncl,T+M*sup/Mx,sup,T=1
| N* | α | N*
1 | 0 | 1 | 10127.59
2 | 10.12759 | 0.5156584 | 9724.694
3 | 9.724694 | 0.5349263 | 9753.55
4 | 9.75355 | 0.5335463 | 9751.547
5 | 9.751547 | 0.5336421 | 9751.686
6 | 9.751686 | 0.5336354 | 9751.676
7 | 9.751676 | 0.5336359 | 9751.677
8 | 9.751677 | 0.5336359 | 9751.677
9 | 9.751677 | 0.5336359 | 9751.677
10 | 9.751677 | 0.5336359 | 9751.677
Ultimate Capacity at Support |  |  | 9.751677 | kN
Ultimate Capacity of the stud at elevated temperature | 7.879877 | 7.879877 | kN

## DSM -Temp (Sheet 8)
DIRECT STRENGTH METHOD (DSM) - Draft AS4600 (SA, 2017)
Lipped Channel Section | Time | 120 | min
1. Stud Section Dimensions and Properties
Stud Web Depth (Centreline Dimension) | d | 89.25 | mm
Stud Flange Width (Centreline Dimension) | b | 36.2 | mm
Stud Lip length (Centreline Dimension) | c | 7.525 | mm
Thickness of the Stud (BMT) | t | 0.75 | mm
Length of the Stud | Lx | 3000 | mm
Screw Spacing | Ly | 300 | mm
Gross Area of the Stud Section | Ag | 128.3683 | mm2
Second Moment of Area about Major Axis (x-axis) | Ixx | 163708 | mm4
Stud Hot Flange Temperature (HF) | THF | 523.477356 | oC
Stud Cold Flange Temperature (CF) | TCF | 435.566132 | oC
2. Mechanical Properties at Ambient Temperature (20oC)
Elastic Modulus | E20 | 200000 | MPa
Yield Strength | fy,20 | 646.9 | MPa
3. Load/Moment Factors from Elastic Buckling Analysis
3.1. Compression Member
Local buckling load factor at ambient temperature |  | 0.13728
3.2. Flexural Bember
Local buckling moment factor at ambient temperature |  | 0.40137
4. Section properties/stud mid-web temperature
Section Modulus at ambient temperature | Zx | 3668.527 | mm3
Stud mid-web temperature | Tweb | 479.521744 | oC
5. Critical Buckling loads/moment at ambient temperature (20oC)
Squash load | Nse,20 | 83.04145327 | kN
Local buckling load | Nol,20 | 11.39993 | kN
Local buckling moment | Mol,20 | 952519.2 | Nmm
6. Mechanical Properties at Elevated temperature
Elastic Modulus at elevated temperature | EHF | 82681.11388 | MPa
| ECF | 106417.1 | MPa
| Eweb | 94549.12912 | MPa
| Eavg | 97610.73 | MPa
Yield Stregnth at elevated temperature | fy,HF | 199.4614 | MPa
| fy,CF | 274.3809 | MPa
| fy,Web | 235.2397 | MPa
| fy,avg | 243.7161 | MPa
7. Thermal Bowing and Neutral Axis Shift
7.1. Thermal Bowing
Mean thermal expansion coefficient | αT | 1.331232e-05 | oC-1
Thermal bowing deflection | e∆T | 14.75171 | mm
7.2. Neutral Axis Shift
HF Lip | EHF x Ag x Y | 1755701.2 | Nmm
HF | EHF x Ag x Y | 0 | Nmm
CF Lip | ECF x Ag x Y | 51343088.0 | Nmm
CF | ECF x Ag x Y | 257863373.1 | Nmm
Web | EWeb x Ag x Y | 282426374.0 | Nmm
| YT | 47.35696 | Nmm
Neutral axis shift about the major axis | e∆E | 2.731959 | mm
Eccentricity at mid-height | emid-height | 12.01975 | mm
Eccentricity at support | esupport | 2.731959 | mm
8. Element stiffness about major axis (x-axis)
HF Lip | EHF x Ilip | 889024374.1 | Nmm2
HF | EHF x IHF | 5034459389.5 | Nmm2
CF Lip | ECF x ILip | 876057351.2 | Nmm2
CF | ECF x ICF | 5070803822.6 | Nmm2
Web | Eweb x IWeb | 4248328556.8 | Nmm2
| Σ(Ei,T x Ii,T) | 16118673494.3 | Nmm2
9. Column capacity at elevated temperature
9.1 Critical buckling loads
Squash load | Nse,T | 31.28542 | kN
Buckling Capacity | Ncr,T | 17.6761 | kN
Local buckling load | Nol,T | 5.389268 | kN
9.2 Flexural buckling capacity
Slenderness | λc | 1.330386
Flexural buckling capacity | Nce,T | 14.91472 | kN
9.3. Local buckling capacity
Slenderness | λl | 1.663576
Local buckling capacity | Ncl,T | 8.935233 | kN
Nominal Member Compression Capacity |  | 8.935233 | kN
10. Section Moment capacity at elevated temperature (based on mid-web temperature)
| AT | 128.3683 | mm2
| YT | 47.35696 | mm
| Zx,T | 3486.968 | mm3
10.1.At mid-height
Section moment capacity with Buckling | Mce,mid,T | 820273.1 | Nmm
Critical local buckling moment | M0l,T | 450299.3 | Nmm
| λc | 1.349673
Section moment Capacity at mid-height | Mx,mid,T | 569168.2 | Nmm
Interaction equation at mid-height | N*/Ncl,T+M*mid/Mx,mid,T=1
| N* | α | N*
1 | 0 | 1 | 7516.841
2 | 7.516841 | 0.5747456 | 6726.764
3 | 6.726764 | 0.6194431 | 6848.912
4 | 6.848912 | 0.6125327 | 6830.918
5 | 6.830918 | 0.6135507 | 6833.589
6 | 6.833589 | 0.6133996 | 6833.193
7 | 6.833193 | 0.613422 | 6833.251
8 | 6.833251 | 0.6134187 | 6833.243
9 | 6.833243 | 0.6134192 | 6833.244
10 | 6.833244 | 0.6134191 | 6833.244
Ultimate Capacity at Mid-height |  |  | 6.833244 | kN | FALSE
10.2. At Support
Section moment capacity with Buckling | Mce,sup,T | 695515.6 | kNm
Critical local buckling moment | M0l,T | 450299.3 | Nmm
| λc | 1.242804
Section moment Capacity at mid-height | Mx,sup,T | 510819.5 | Nmm
Interaction equation at mid-height | N*/Ncl,T+M*sup/Mx,sup,T=1
| N* | α | N*
1 | 0 | 1 | 8527.716
2 | 8.527716 | 0.5175568 | 8179.957
3 | 8.179957 | 0.5372308 | 8205.357
4 | 8.205357 | 0.5357938 | 8203.56
5 | 8.20356 | 0.5358955 | 8203.687
6 | 8.203687 | 0.5358883 | 8203.678
7 | 8.203678 | 0.5358888 | 8203.679
8 | 8.203679 | 0.5358887 | 8203.679
9 | 8.203679 | 0.5358887 | 8203.679
10 | 8.203679 | 0.5358887 | 8203.679
Ultimate Capacity at Support |  |  | 8.203679 | kN
Ultimate Capacity of the stud at elevated temperature | 6.833244 | 6.833244 | kN

## DSM -Temp (Sheet 9)
DIRECT STRENGTH METHOD (DSM) - Draft AS4600 (SA, 2017)
Lipped Channel Section | Time | 130 | min
1. Stud Section Dimensions and Properties
Stud Web Depth (Centreline Dimension) | d | 89.25 | mm
Stud Flange Width (Centreline Dimension) | b | 36.2 | mm
Stud Lip length (Centreline Dimension) | c | 7.525 | mm
Thickness of the Stud (BMT) | t | 0.75 | mm
Length of the Stud | Lx | 3000 | mm
Screw Spacing | Ly | 300 | mm
Gross Area of the Stud Section | Ag | 128.3683 | mm2
Second Moment of Area about Major Axis (x-axis) | Ixx | 163708 | mm4
Stud Hot Flange Temperature (HF) | THF | 580.902588 | oC
Stud Cold Flange Temperature (CF) | TCF | 506.047516 | oC
2. Mechanical Properties at Ambient Temperature (20oC)
Elastic Modulus | E20 | 200000 | MPa
Yield Strength | fy,20 | 646.9 | MPa
3. Load/Moment Factors from Elastic Buckling Analysis
3.1. Compression Member
Local buckling load factor at ambient temperature |  | 0.13728
3.2. Flexural Bember
Local buckling moment factor at ambient temperature |  | 0.40137
4. Section properties/stud mid-web temperature
Section Modulus at ambient temperature | Zx | 3668.527 | mm3
Stud mid-web temperature | Tweb | 543.475052 | oC
5. Critical Buckling loads/moment at ambient temperature (20oC)
Squash load | Nse,20 | 83.04145327 | kN
Local buckling load | Nol,20 | 11.39993 | kN
Local buckling moment | Mol,20 | 952519.2 | Nmm
6. Mechanical Properties at Elevated temperature
Elastic Modulus at elevated temperature | EHF | 67176.30124 | MPa
| ECF | 87387.17068 | MPa
| Eweb | 77281.73596 | MPa
| Eavg | 79784.2 | MPa
Yield Stregnth at elevated temperature | fy,HF | 156.9095 | MPa
| fy,CF | 213.2838 | MPa
| fy,Web | 184.1467 | MPa
| fy,avg | 190.5949 | MPa
7. Thermal Bowing and Neutral Axis Shift
7.1. Thermal Bowing
Mean thermal expansion coefficient | αT | 1.363237e-05 | oC-1
Thermal bowing deflection | e∆T | 12.86284 | mm
7.2. Neutral Axis Shift
HF Lip | EHF x Ag x Y | 1426462.5 | Nmm
HF | EHF x Ag x Y | 0 | Nmm
CF Lip | ECF x Ag x Y | 42161695.1 | Nmm
CF | ECF x Ag x Y | 211751130.3 | Nmm
Web | EWeb x Ag x Y | 230847186.7 | Nmm
| YT | 47.47098 | Nmm
Neutral axis shift about the major axis | e∆E | 2.845979 | mm
Eccentricity at mid-height | emid-height | 10.01686 | mm
Eccentricity at support | esupport | 2.845979 | mm
8. Element stiffness about major axis (x-axis)
HF Lip | EHF x Ilip | 726083624.4 | Nmm2
HF | EHF x IHF | 4110090051.5 | Nmm2
CF Lip | ECF x ILip | 715114946.5 | Nmm2
CF | ECF x ICF | 4141385772.6 | Nmm2
Web | Eweb x IWeb | 3475751497.7 | Nmm2
| Σ(Ei,T x Ii,T) | 13168425892.6 | Nmm2
9. Column capacity at elevated temperature
9.1 Critical buckling loads
Squash load | Nse,T | 24.46634 | kN
Buckling Capacity | Ncr,T | 14.44079 | kN
Local buckling load | Nol,T | 4.405032 | kN
9.2 Flexural buckling capacity
Slenderness | λc | 1.301634
Flexural buckling capacity | Nce,T | 12.03921 | kN
9.3. Local buckling capacity
Slenderness | λl | 1.653196
Local buckling capacity | Ncl,T | 7.244719 | kN
Nominal Member Compression Capacity |  | 7.244719 | kN
10. Section Moment capacity at elevated temperature (based on mid-web temperature)
| AT | 128.3683 | mm2
| YT | 47.47098 | mm
| Zx,T | 3476.873 | mm3
10.1.At mid-height
Section moment capacity with Buckling | Mce,mid,T | 640254.5 | Nmm
Critical local buckling moment | M0l,T | 368061.7 | Nmm
| λc | 1.318913
Section moment Capacity at mid-height | Mx,mid,T | 451400.3 | Nmm
Interaction equation at mid-height | N*/Ncl,T+M*mid/Mx,mid,T=1
| N* | α | N*
1 | 0 | 1 | 6241.332
2 | 6.241332 | 0.5677986 | 5646.098
3 | 5.646098 | 0.6090175 | 5731.698
4 | 5.731698 | 0.6030898 | 5719.957
5 | 5.719957 | 0.6039029 | 5721.578
6 | 5.721578 | 0.6037906 | 5721.355
7 | 5.721355 | 0.6038061 | 5721.386
8 | 5.721386 | 0.603804 | 5721.381
9 | 5.721381 | 0.6038043 | 5721.382
10 | 5.721382 | 0.6038042 | 5721.382
Ultimate Capacity at Mid-height |  |  | 5.721382 | kN | FALSE
10.2. At Support
Section moment capacity with Buckling | Mce,sup,T | 545554.4 | kNm
Critical local buckling moment | M0l,T | 368061.7 | Nmm
| λc | 1.217471
Section moment Capacity at mid-height | Mx,sup,T | 406361 | Nmm
Interaction equation at mid-height | N*/Ncl,T+M*sup/Mx,sup,T=1
| N* | α | N*
1 | 0 | 1 | 6894.88
2 | 6.89488 | 0.5225415 | 6603.516
3 | 6.603516 | 0.542718 | 6625.316
4 | 6.625316 | 0.5412084 | 6623.736
5 | 6.623736 | 0.5413178 | 6623.851
6 | 6.623851 | 0.5413098 | 6623.842
7 | 6.623842 | 0.5413104 | 6623.843
8 | 6.623843 | 0.5413104 | 6623.843
9 | 6.623843 | 0.5413104 | 6623.843
10 | 6.623843 | 0.5413104 | 6623.843
Ultimate Capacity at Support |  |  | 6.623843 | kN
Ultimate Capacity of the stud at elevated temperature | 5.721382 | 5.721382 | kN

## DSM -Temp (Sheet 10)
DIRECT STRENGTH METHOD (DSM) - Draft AS4600 (SA, 2017)
Lipped Channel Section | Time | 132 | min
1. Stud Section Dimensions and Properties
Stud Web Depth (Centreline Dimension) | d | 89.25 | mm
Stud Flange Width (Centreline Dimension) | b | 36.2 | mm
Stud Lip length (Centreline Dimension) | c | 7.525 | mm
Thickness of the Stud (BMT) | t | 0.75 | mm
Length of the Stud | Lx | 3000 | mm
Screw Spacing | Ly | 300 | mm
Gross Area of the Stud Section | Ag | 128.3683 | mm2
Second Moment of Area about Major Axis (x-axis) | Ixx | 163708 | mm4
Stud Hot Flange Temperature (HF) | THF | 593 | oC
Stud Cold Flange Temperature (CF) | TCF | 513 | oC
2. Mechanical Properties at Ambient Temperature (20oC)
Elastic Modulus | E20 | 200000 | MPa
Yield Strength | fy,20 | 646.9 | MPa
3. Load/Moment Factors from Elastic Buckling Analysis
3.1. Compression Member
Local buckling load factor at ambient temperature |  | 0.13728
3.2. Flexural Bember
Local buckling moment factor at ambient temperature |  | 0.40137
4. Section properties/stud mid-web temperature
Section Modulus at ambient temperature | Zx | 3668.527 | mm3
Stud mid-web temperature | Tweb | 553 | oC
5. Critical Buckling loads/moment at ambient temperature (20oC)
Squash load | Nse,20 | 83.04145327 | kN
Local buckling load | Nol,20 | 11.39993 | kN
Local buckling moment | Mol,20 | 952519.2 | Nmm
6. Mechanical Properties at Elevated temperature
Elastic Modulus at elevated temperature | EHF | 63910 | MPa
| ECF | 85510 | MPa
| Eweb | 74710 | MPa
| Eavg | 77129.19 | MPa
Yield Stregnth at elevated temperature | fy,HF | 148.472 | MPa
| fy,CF | 207.7153 | MPa
| fy,Web | 177.045 | MPa
| fy,avg | 183.3137 | MPa
7. Thermal Bowing and Neutral Axis Shift
7.1. Thermal Bowing
Mean thermal expansion coefficient | αT | 1.367872e-05 | oC-1
Thermal bowing deflection | e∆T | 13.79366 | mm
7.2. Neutral Axis Shift
HF Lip | EHF x Ag x Y | 1357103.9 | Nmm
HF | EHF x Ag x Y | 0 | Nmm
CF Lip | ECF x Ag x Y | 41256016.4 | Nmm
CF | ECF x Ag x Y | 207202487.6 | Nmm
Web | EWeb x Ag x Y | 223165190.4 | Nmm
| YT | 47.77129 | Nmm
Neutral axis shift about the major axis | e∆E | 3.146289 | mm
Eccentricity at mid-height | emid-height | 10.64737 | mm
Eccentricity at support | esupport | 3.146289 | mm
8. Element stiffness about major axis (x-axis)
HF Lip | EHF x Ilip | 700280868.7 | Nmm2
HF | EHF x IHF | 3959875148.3 | Nmm2
CF Lip | ECF x ILip | 688777665.8 | Nmm2
CF | ECF x ICF | 3994377202.8 | Nmm2
Web | Eweb x IWeb | 3369086797.4 | Nmm2
| Σ(Ei,T x Ii,T) | 12712397683.0 | Nmm2
9. Column capacity at elevated temperature
9.1 Critical buckling loads
Squash load | Nse,T | 23.53167 | kN
Buckling Capacity | Ncr,T | 13.9407 | kN
Local buckling load | Nol,T | 4.258444 | kN
9.2 Flexural buckling capacity
Slenderness | λc | 1.299224
Flexural buckling capacity | Nce,T | 11.6097 | kN
9.3. Local buckling capacity
Slenderness | λl | 1.651145
Local buckling capacity | Ncl,T | 6.992429 | kN
Nominal Member Compression Capacity |  | 6.992429 | kN
10. Section Moment capacity at elevated temperature (based on mid-web temperature)
| AT | 128.3683 | mm2
| YT | 47.77129 | mm
| Zx,T | 3450.18 | mm3
10.1.At mid-height
Section moment capacity with Buckling | Mce,mid,T | 610837.1 | Nmm
Critical local buckling moment | M0l,T | 355813.5 | Nmm
| λc | 1.310242
Section moment Capacity at mid-height | Mx,mid,T | 432625.6 | Nmm
Interaction equation at mid-height | N*/Ncl,T+M*mid/Mx,mid,T=1
| N* | α | N*
1 | 0 | 1 | 5965.773
2 | 5.965773 | 0.5720609 | 5375.374
3 | 5.375374 | 0.6144116 | 5462.447
4 | 5.462447 | 0.6081656 | 5450.2
5 | 5.4502 | 0.6090442 | 5451.934
6 | 5.451934 | 0.6089197 | 5451.689
7 | 5.451689 | 0.6089373 | 5451.724
8 | 5.451724 | 0.6089348 | 5451.719
9 | 5.451719 | 0.6089352 | 5451.719
10 | 5.451719 | 0.6089352 | 5451.719
Ultimate Capacity at Mid-height |  |  | 5.451719 | kN | FALSE
10.2. At Support
Section moment capacity with Buckling | Mce,sup,T | 512255.2 | kNm
Critical local buckling moment | M0l,T | 355813.5 | Nmm
| λc | 1.199864
Section moment Capacity at mid-height | Mx,sup,T | 385365.5 | Nmm
Interaction equation at mid-height | N*/Ncl,T+M*sup/Mx,sup,T=1
| N* | α | N*
1 | 0 | 1 | 6614.796
2 | 6.614796 | 0.5255049 | 6307.231
3 | 6.307231 | 0.5475672 | 6332.232
4 | 6.332232 | 0.5457739 | 6330.268
5 | 6.330268 | 0.5459147 | 6330.423
6 | 6.330423 | 0.5459036 | 6330.411
7 | 6.330411 | 0.5459045 | 6330.412
8 | 6.330412 | 0.5459044 | 6330.412
9 | 6.330412 | 0.5459044 | 6330.412
10 | 6.330412 | 0.5459044 | 6330.412
Ultimate Capacity at Support |  |  | 6.330412 | kN
Ultimate Capacity of the stud at elevated temperature | 5.451719 | 5.451719 | kN