## Input-Output Screen
DIRECT STRENGTH METHOD (DSM) - Draft AS4600 (SA, 2017)
Lipped Channel Section
|  |  |  | Time (min) | Stud Temperatures |  | Ultimate Axial Compression Capacity of the Stud (kN) | Load Ratio |  | NOTES:
1. Stud Section Dimensions and Properties
Stud Web Depth (Centreline Dimension) | d | 89.05 | mm |  | HF | CF
Stud Flange Width (Centreline Dimension) | b | 36 | mm | 0 | 20 | 20 | 38.88888 | 1 | Ref: DSM Ambient | 1. Stud axial compression capacity at ambient temperature (20oC)
Stud Lip length (Centreline Dimension) | c | 6.525 | mm | 30 | 84.680168 | 62.937088 | 27.71933 | 0.712783 | Ref: Sheet 1 | 2 | - | Input parameters
Thickness of the Stud (BMT) | t | 0.95 | mm | 60 | 147.550385 | 86.789742 | 22.81466 | 0.5866628 | Ref: Sheet 2 | 3 | - | Output
Length of the Stud | Lx | 3000 | mm | 85 | 317.866302 | 232.717621 | 18.28149 | 0.4700957 | Ref: Sheet 3
Screw Spacing | Ly | 1000 | mm | 110 | 360.118958 | 269.850983 | 17.10433 | 0.4398258 | Ref: Sheet 4
Gross Area of the Stud Section | Ag | 160.3463 | mm2 | 150 | 415.961639 | 350.826935 | 16.68959 | 0.4291611 | Ref: Sheet 5 |  |  |  | 85.148681
Second Moment of Area about Major Axis (x-axis) | Ixx | 202187 | mm4 | 170 | 453.062256 | 392.676178 | 15.52622 | 0.3992458 | Ref: Sheet 6 |  |  |  | 90.267975
Second Moment of Area about Major Axis (y-axis) | Iyy | 26513 | mm4 | 174 | 476 | 405 | 14.27209 | 0.3669968 | Ref: Sheet 7
|  |  |  | 180 | 510.6556 | 424.6104 | 12.57989 | 0.323483 | Ref: Sheet 8
3. Mechanical Properties at Ambient Temperature (20oC) | [6 empty] | - | #VALUE! | Ref: Sheet 9
Elastic Modulus | E20 | 200000 | MPa |  |  |  | - | #VALUE! | Ref: Sheet 10
Yield Strength | fy,20 | 617.5 | MPa
4. Load/Moment Factors from Elastic Buckling Analysis
3.1. Compression Member
Local buckling load factor at ambient temperature |  | 0.6927
Distortional buckling load factor at ambient temperature (20oC) |  | 0.63684 | [11 empty] | 0 | 0.434
[14 empty] | 176 | 0.434
3.2. Flexural Bember
Local buckling moment factor at ambient temperature |  | 0.99659 | [11 empty] | 176 | 0
[14 empty] | 176 | 1
-
[14 empty] | 0.4 | 174.4

## Sheet7
84.680168 | 62.169304 | 62.937088
147.550385 | 86.375175 | 86.789742
347.716766 | 238.18895 | 244.65303
362.965851 | 285.042969 | 281.924652
415.961639 | 379.559753 | 350.826935
458.76712 | 437.770813 | 410.986237
84.680168 | 62.937088 | 62.169304 | 84.680168 | 62.937088
147.550385 | 86.789742 | 86.375175 | 147.550385 | 86.789742
347.716766 | 244.65303 | 238.18895 | 317.866302 | 232.717621
360.118958 | 269.850983 | 267.00473 | 360.118958 | 269.850983
396.799072 | 324.597748 | 348.52832 | 415.961639 | 350.826935
458.76712 | 410.986237 | 437.770813 | 458.76712 | 410.986237

## DSM-AS4600 (SA, 2005)-Ambient
DIRECT STRENGTH METHOD (DSM) - AS4600 (SA, 2005)
Lipped Channel Section
1. Stud Section Dimensions and Properties |  |  |  | Ultimate Capacity of the Stud at Ambient Temperature (Nominal Value)
Stud Web Depth (Centreline Dimension) | d | 88.05 | mm
Stud Flange Width (Centreline Dimension) | b | 35.05 | mm
Stud Lip length (Centreline Dimension) | c | 6.525 | mm
Thickness of the Stud (BMT) | t | 0.95 | mm | 38.88888 | kN
Length of the Stud | Lx | 3000 | mm
Screw Spacing | Ly | 1000 | mm
Gross Area of the Stud Section | Ag | 160.3463 | mm2
Second Moment of Area about Major Axis (x-axis) | Ixx | 202187 | mm4
Second Moment of Area about Major Axis (y-axis) | Iyy | 26513 | mm4
2. Mechanical Properties at Ambient Temperature (20oC)
Elastic Modulus | E20 | 200000 | MPa
Yield Strength | fy,20 | 617.5 | MPa
3. Load Factors from Elastic buckling Analysis - Compression Member
Local buckling load factor at ambient temperature (20oC) |  | 0.6927
Distortional buckling load factor at ambient temperature (20oC) |  | 0.63684
4. Section Properties
Radius of gyration about major axis | rx | 35.50971 | mm
Radius of gyration about minor axis | ry | 12.85879 | mm
5. Flexural Buckling Capacity (Nce)
Critical Stress
Elastic flexural buckling stress about the major axis | fox,20 | 276.555 | Mpa
Elastic flexural buckling stress about the minor axis | foy,20 | 326.3846 | MPa
Elastic flexural buckling stress | foc,20 | 276.555 | MPa
Elastic flexural buckling load | Noc,20 | 44344.57 | N
Nominal yeild load | Ny,20 | 99013.84025 | N
Slenderness | λc | 1.494265
Flexural buckling capacity | Nce,20 | 38888.88 | N
6. Local Buckling Capacity (Ncl)
Elastic Local buckling load | Nol,20 | 68586.89 | N
Slenderness | λl | 0.7529951 |  | 1.20151
Local buckling capacity | Ncl,20 | 38888.88 | kN | 99013.84025
7. Distortional Buckling Capacity (Ncd)
Elastic distortional buckling load | Nod,20 | 63055.97 | kN
Slenderness | λd | 1.253097
Distortional buckling capacity | Ncd,20 | 61125.42 | kN
Ultimate Capacity of the Stud at Ambient Temperature (Nominal Value) |  | 38.88888 | N
Ultimate Capacity of the Stud at Ambient Temperature (Nominal Value) - Flexural and Local Only |  | 38.88888 | N

## DSM -Temp (Sheet 1)
DIRECT STRENGTH METHOD (DSM) - Draft AS4600 (SA, 2017)
Lipped Channel Section | Time | 30 | min
1. Stud Section Dimensions and Properties
Stud Web Depth (Centreline Dimension) | d | 89.05 | mm
Stud Flange Width (Centreline Dimension) | b | 36 | mm
Stud Lip length (Centreline Dimension) | c | 7.525 | mm
Thickness of the Stud (BMT) | t | 0.95 | mm
Length of the Stud | Lx | 3000 | mm
Screw Spacing | Ly | 1000 | mm
Gross Area of the Stud Section | Ag | 160.3463 | mm2
Second Moment of Area about Major Axis (x-axis) | Ixx | 202187 | mm4
Stud Hot Flange Temperature (HF) | THF | 84.680168 | oC
Stud Cold Flange Temperature (CF) | TCF | 62.937088 | oC
2. Mechanical Properties at Ambient Temperature (20oC)
Elastic Modulus | E20 | 200000 | MPa
Yield Strength | fy,20 | 617.5 | MPa
3. Load/Moment Factors from Elastic Buckling Analysis
3.1. Compression Member
Local buckling load factor at ambient temperature |  | 0.6927
3.2. Flexural Bember
Local buckling moment factor at ambient temperature |  | 0.99659
4. Section properties/stud mid-web temperature
Section Modulus at ambient temperature | Zx | 4540.977 | mm3
Stud mid-web temperature | Tweb | 73.808628 | oC
5. Critical Buckling loads/moment at ambient temperature (20oC)
Squash load | Nse,20 | 99.01384025 | kN
Local buckling load | Nol,20 | 68.58689 | kN
Local buckling moment | Mol,20 | 2794491.5 | Nmm
6. Mechanical Properties at Elevated temperature
Elastic Modulus at elevated temperature | EHF | 189198.4 | MPa
| ECF | 192829.5 | MPa
| Eweb | 191014 | MPa
| Eavg | 199291.7 | MPa
Yield Stregnth at elevated temperature | fy,HF | 300 | MPa
| fy,CF | 300 | MPa
| fy,Web | 300 | MPa
| fy,avg | 300 | MPa
7. Thermal Bowing and Neutral Axis Shift
7.1. Thermal Bowing
Mean thermal expansion coefficient | αT | 7.725248e-06 | oC-1
Thermal bowing deflection | e∆T | 2.122033 | mm
7.2. Neutral Axis Shift
HF Lip | EHF x Ag x Y | 5088902.2 | Nmm
HF | EHF x Ag x Y | 0 | Nmm
CF Lip | ECF x Ag x Y | 117567960.2 | Nmm
CF | ECF x Ag x Y | 587264189.7 | Nmm
Web | EWeb x Ag x Y | 719492984.2 | Nmm
| YT | 44.73114 | Nmm
Neutral axis shift about the major axis | e∆E | 0.2061409 | mm
Eccentricity at mid-height | emid-height | 1.915892 | mm
Eccentricity at support | esupport | 0.2061409 | mm
8. Element stiffness about major axis (x-axis)
HF Lip | EHF x Ilip | 2276512233.0 | Nmm2
HF | EHF x IHF | 12947319538.2 | Nmm2
CF Lip | ECF x ILip | 2273870244.0 | Nmm2
CF | ECF x ICF | 12953686100.6 | Nmm2
Web | Eweb x IWeb | 10679161714.7 | Nmm2
| Σ(Ei,T x Ii,T) | 41130549830.5 | Nmm2
9. Column capacity at elevated temperature
9.1 Critical buckling loads
Squash load | Nse,T | 48.10389 | kN
Buckling Capacity | Ncr,T | 45.1047 | kN
Local buckling load | Nol,T | 65.50526 | kN
9.2 Flexural buckling capacity
Slenderness | λc | 1.032712
Flexural buckling capacity | Nce,T | 30.78358 | kN
9.3. Local buckling capacity
Slenderness | λl | 0.6855222
Local buckling capacity | Ncl,T | 30.78358 | kN
Nominal Member Compression Capacity |  | 30.78358 | kN
10. Section Moment capacity at elevated temperature (based on mid-web temperature)
| AT | 160.3463 | mm2
| YT | 44.73114 | mm
| Zx,T | 4613.871 | mm3
10.1.At mid-height
Section moment capacity with Buckling | Mce,mid,T | 1384161.2 | Nmm
Critical local buckling moment | M0l,T | 2668934.4 | Nmm
| λc | 0.7201524
Section moment Capacity at mid-height | Mx,mid,T | 1384161.2 | Nmm
Interaction equation at mid-height | N*/Ncl,T+M*mid/Mx,mid,T=1
| N* | α | N*
1 | 0 | 1 | 29525.53
2 | 29.52553 | 0.3454002 | 27403.09
3 | 27.40309 | 0.392456 | 27768.72
4 | 27.76872 | 0.3843498 | 27711.48
5 | 27.71148 | 0.3856188 | 27720.58
6 | 27.72058 | 0.385417 | 27719.14
7 | 27.71914 | 0.385449 | 27719.36
8 | 27.71936 | 0.3854439 | 27719.33
9 | 27.71933 | 0.3854447 | 27719.33
10 | 27.71933 | 0.3854446 | 27719.33
Ultimate Capacity at Mid-height |  |  | 27.71933 | kN | FALSE
10.2. At Support
Section moment capacity with Buckling | Mce,sup,T | 1384161.2 | kNm
Critical local buckling moment | M0l,T | 2668934.4 | Nmm
| λc | 0.7201524
Section moment Capacity at mid-height | Mx,sup,T | 1384161.2 | Nmm
Interaction equation at mid-height | N*/Ncl,T+M*sup/Mx,sup,T=1
| N* | α | N*
1 | 0 | 1 | 30643.1
2 | 30.6431 | 0.3206228 | 30349.62
3 | 30.34962 | 0.3271295 | 30358.13
4 | 30.35813 | 0.3269408 | 30357.89
5 | 30.35789 | 0.3269461 | 30357.9
6 | 30.3579 | 0.326946 | 30357.9
7 | 30.3579 | 0.326946 | 30357.9
8 | 30.3579 | 0.326946 | 30357.9
9 | 30.3579 | 0.326946 | 30357.9
10 | 30.3579 | 0.326946 | 30357.9
Ultimate Capacity at Support |  |  | 30.3579 | kN
Ultimate Capacity of the stud at elevated temperature | 27.71933 | 27.71933 | kN

## DSM -Temp (Sheet 2)
DIRECT STRENGTH METHOD (DSM) - Draft AS4600 (SA, 2017)
Lipped Channel Section | Time | 60 | min
1. Stud Section Dimensions and Properties
Stud Web Depth (Centreline Dimension) | d | 89.05 | mm
Stud Flange Width (Centreline Dimension) | b | 36 | mm
Stud Lip length (Centreline Dimension) | c | 7.525 | mm
Thickness of the Stud (BMT) | t | 0.95 | mm
Length of the Stud | Lx | 3000 | mm
Screw Spacing | Ly | 1000 | mm
Gross Area of the Stud Section | Ag | 160.3463 | mm2
Second Moment of Area about Major Axis (x-axis) | Ixx | 202187 | mm4
Stud Hot Flange Temperature (HF) | THF | 147.550385 | oC
Stud Cold Flange Temperature (CF) | TCF | 86.789742 | oC
2. Mechanical Properties at Ambient Temperature (20oC)
Elastic Modulus | E20 | 200000 | MPa
Yield Strength | fy,20 | 617.5 | MPa
3. Load/Moment Factors from Elastic Buckling Analysis
3.1. Compression Member
Local buckling load factor at ambient temperature |  | 0.6927
3.2. Flexural Bember
Local buckling moment factor at ambient temperature |  | 0.99659
4. Section properties/stud mid-web temperature
Section Modulus at ambient temperature | Zx | 4540.977 | mm3
Stud mid-web temperature | Tweb | 117.1700635 | oC
5. Critical Buckling loads/moment at ambient temperature (20oC)
Squash load | Nse,20 | 99.01384025 | kN
Local buckling load | Nol,20 | 68.58689 | kN
Local buckling moment | Mol,20 | 2794491.5 | Nmm
6. Mechanical Properties at Elevated temperature
Elastic Modulus at elevated temperature | EHF | 178699.1 | MPa
| ECF | 188846.1 | MPa
| Eweb | 183772.6 | MPa
| Eavg | 191736.5 | MPa
Yield Stregnth at elevated temperature | fy,HF | 300 | MPa
| fy,CF | 300 | MPa
| fy,Web | 300 | MPa
| fy,avg | 300 | MPa
7. Thermal Bowing and Neutral Axis Shift
7.1. Thermal Bowing
Mean thermal expansion coefficient | αT | 9.902318e-06 | oC-1
Thermal bowing deflection | e∆T | 7.601124 | mm
7.2. Neutral Axis Shift
HF Lip | EHF x Ag x Y | 4806500.0 | Nmm
HF | EHF x Ag x Y | 0 | Nmm
CF Lip | ECF x Ag x Y | 115139289.3 | Nmm
CF | ECF x Ag x Y | 575132725.9 | Nmm
Web | EWeb x Ag x Y | 692216927.8 | Nmm
| YT | 45.12376 | Nmm
Neutral axis shift about the major axis | e∆E | 0.5987558 | mm
Eccentricity at mid-height | emid-height | 7.002368 | mm
Eccentricity at support | esupport | 0.5987558 | mm
8. Element stiffness about major axis (x-axis)
HF Lip | EHF x Ilip | 2191473106.4 | Nmm2
HF | EHF x IHF | 12444428528.9 | Nmm2
CF Lip | ECF x ILip | 2184113039.4 | Nmm2
CF | ECF x ICF | 12462329438.2 | Nmm2
Web | Eweb x IWeb | 10279226528.4 | Nmm2
| Σ(Ei,T x Ii,T) | 39561570641.2 | Nmm2
9. Column capacity at elevated temperature
9.1 Critical buckling loads
Squash load | Nse,T | 48.10389 | kN
Buckling Capacity | Ncr,T | 43.38412 | kN
Local buckling load | Nol,T | 63.02195 | kN
9.2 Flexural buckling capacity
Slenderness | λc | 1.052991
Flexural buckling capacity | Nce,T | 30.24341 | kN
9.3. Local buckling capacity
Slenderness | λl | 0.6927388
Local buckling capacity | Ncl,T | 30.24341 | kN
Nominal Member Compression Capacity |  | 30.24341 | kN
10. Section Moment capacity at elevated temperature (based on mid-web temperature)
| AT | 160.3463 | mm2
| YT | 45.12376 | mm
| Zx,T | 4572.603 | mm3
10.1.At mid-height
Section moment capacity with Buckling | Mce,mid,T | 1371780.9 | Nmm
Critical local buckling moment | M0l,T | 2567754.8 | Nmm
| λc | 0.7309129
Section moment Capacity at mid-height | Mx,mid,T | 1371780.9 | Nmm
Interaction equation at mid-height | N*/Ncl,T+M*mid/Mx,mid,T=1
| N* | α | N*
1 | 0 | 1 | 26198.84
2 | 26.19884 | 0.3961191 | 21762.06
3 | 21.76206 | 0.4983865 | 23090.81
4 | 23.09081 | 0.4677588 | 22738.69
5 | 22.73869 | 0.4758751 | 22835.34
6 | 22.83534 | 0.4736475 | 22809.06
7 | 22.80906 | 0.4742532 | 22816.22
8 | 22.81622 | 0.4740881 | 22814.27
9 | 22.81427 | 0.474133 | 22814.8
10 | 22.8148 | 0.4741208 | 22814.66
Ultimate Capacity at Mid-height |  |  | 22.81466 | kN | FALSE
10.2. At Support
Section moment capacity with Buckling | Mce,sup,T | 1371780.9 | kNm
Critical local buckling moment | M0l,T | 2567754.8 | Nmm
| λc | 0.7309129
Section moment Capacity at mid-height | Mx,sup,T | 1371780.9 | Nmm
Interaction equation at mid-height | N*/Ncl,T+M*sup/Mx,sup,T=1
| N* | α | N*
1 | 0 | 1 | 29849.38
2 | 29.84938 | 0.3119744 | 29015.67
3 | 29.01567 | 0.3311915 | 29084.17
4 | 29.08417 | 0.3296124 | 29078.83
5 | 29.07883 | 0.3297355 | 29079.25
6 | 29.07925 | 0.3297258 | 29079.22
7 | 29.07922 | 0.3297266 | 29079.22
8 | 29.07922 | 0.3297265 | 29079.22
9 | 29.07922 | 0.3297265 | 29079.22
10 | 29.07922 | 0.3297265 | 29079.22
Ultimate Capacity at Support |  |  | 29.07922 | kN
Ultimate Capacity of the stud at elevated temperature | 22.81466 | 22.81466 | kN

## DSM -Temp (Sheet 3)
DIRECT STRENGTH METHOD (DSM) - Draft AS4600 (SA, 2017)
Lipped Channel Section | Time | 85 | min
1. Stud Section Dimensions and Properties
Stud Web Depth (Centreline Dimension) | d | 89.05 | mm
Stud Flange Width (Centreline Dimension) | b | 36 | mm
Stud Lip length (Centreline Dimension) | c | 7.525 | mm
Thickness of the Stud (BMT) | t | 0.95 | mm
Length of the Stud | Lx | 3000 | mm
Screw Spacing | Ly | 1000 | mm
Gross Area of the Stud Section | Ag | 160.3463 | mm2
Second Moment of Area about Major Axis (x-axis) | Ixx | 202187 | mm4
Stud Hot Flange Temperature (HF) | THF | 317.866302 | oC
Stud Cold Flange Temperature (CF) | TCF | 232.717621 | oC
2. Mechanical Properties at Ambient Temperature (20oC)
Elastic Modulus | E20 | 200000 | MPa
Yield Strength | fy,20 | 617.5 | MPa
3. Load/Moment Factors from Elastic Buckling Analysis
3.1. Compression Member
Local buckling load factor at ambient temperature |  | 0.6927
3.2. Flexural Bember
Local buckling moment factor at ambient temperature |  | 0.99659
4. Section properties/stud mid-web temperature
Section Modulus at ambient temperature | Zx | 4540.977 | mm3
Stud mid-web temperature | Tweb | 275.2919615 | oC
5. Critical Buckling loads/moment at ambient temperature (20oC)
Squash load | Nse,20 | 99.01384025 | kN
Local buckling load | Nol,20 | 68.58689 | kN
Local buckling moment | Mol,20 | 2794491.5 | Nmm
6. Mechanical Properties at Elevated temperature
Elastic Modulus at elevated temperature | EHF | 138196.1 | MPa
| ECF | 161186.2 | MPa
| Eweb | 149691.2 | MPa
| Eavg | 156178.1 | MPa
Yield Stregnth at elevated temperature | fy,HF | 300 | MPa
| fy,CF | 300 | MPa
| fy,Web | 300 | MPa
| fy,avg | 300 | MPa
7. Thermal Bowing and Neutral Axis Shift
7.1. Thermal Bowing
Mean thermal expansion coefficient | αT | 1.20748e-05 | oC-1
Thermal bowing deflection | e∆T | 12.98902 | mm
7.2. Neutral Axis Shift
HF Lip | EHF x Ag x Y | 3717084.2 | Nmm
HF | EHF x Ag x Y | 0 | Nmm
CF Lip | ECF x Ag x Y | 98275093.3 | Nmm
CF | ECF x Ag x Y | 490894312.9 | Nmm
Web | EWeb x Ag x Y | 563842283.5 | Nmm
| YT | 46.19047 | Nmm
Neutral axis shift about the major axis | e∆E | 1.665471 | mm
Eccentricity at mid-height | emid-height | 11.32355 | mm
Eccentricity at support | esupport | 1.665471 | mm
8. Element stiffness about major axis (x-axis)
HF Lip | EHF x Ilip | 1783065835.8 | Nmm2
HF | EHF x IHF | 10084212393.1 | Nmm2
CF Lip | ECF x ILip | 1766787068.8 | Nmm2
CF | ECF x ICF | 10126669575.5 | Nmm2
Web | Eweb x IWeb | 8403485169.9 | Nmm2
| Σ(Ei,T x Ii,T) | 32164220043.0 | Nmm2
9. Column capacity at elevated temperature
9.1 Critical buckling loads
Squash load | Nse,T | 48.10389 | kN
Buckling Capacity | Ncr,T | 35.27201 | kN
Local buckling load | Nol,T | 51.33426 | kN
9.2 Flexural buckling capacity
Slenderness | λc | 1.167817
Flexural buckling capacity | Nce,T | 27.18173 | kN
9.3. Local buckling capacity
Slenderness | λl | 0.7276707
Local buckling capacity | Ncl,T | 27.18173 | kN
Nominal Member Compression Capacity |  | 27.18173 | kN
10. Section Moment capacity at elevated temperature (based on mid-web temperature)
| AT | 160.3463 | mm2
| YT | 46.19047 | mm
| Zx,T | 4458.62 | mm3
10.1.At mid-height
Section moment capacity with Buckling | Mce,mid,T | 1337585.9 | Nmm
Critical local buckling moment | M0l,T | 2091553.5 | Nmm
| λc | 0.7996986
Section moment Capacity at mid-height | Mx,mid,T | 1312586.4 | Nmm
Interaction equation at mid-height | N*/Ncl,T+M*mid/Mx,mid,T=1
| N* | α | N*
1 | 0 | 1 | 22018.52
2 | 22.01852 | 0.375751 | 16736.82
3 | 16.73682 | 0.5254929 | 18794.8
4 | 18.7948 | 0.4671468 | 18097.38
5 | 18.09738 | 0.4869197 | 18346.36
6 | 18.34636 | 0.4798606 | 18259.06
7 | 18.25906 | 0.4823359 | 18289.87
8 | 18.28987 | 0.4814624 | 18279.02
9 | 18.27902 | 0.48177 | 18282.84
10 | 18.28284 | 0.4816616 | 18281.49
Ultimate Capacity at Mid-height |  |  | 18.28149 | kN | FALSE
10.2. At Support
Section moment capacity with Buckling | Mce,sup,T | 1337585.9 | kNm
Critical local buckling moment | M0l,T | 2091553.5 | Nmm
| λc | 0.7996986
Section moment Capacity at mid-height | Mx,sup,T | 1312586.4 | Nmm
Interaction equation at mid-height | N*/Ncl,T+M*sup/Mx,sup,T=1
| N* | α | N*
1 | 0 | 1 | 26275.5
2 | 26.2755 | 0.2550609 | 23944.01
3 | 23.94401 | 0.3211613 | 24545.76
4 | 24.54576 | 0.3041009 | 24412.95
5 | 24.41295 | 0.3078664 | 24443.4
6 | 24.4434 | 0.307003 | 24436.48
7 | 24.43648 | 0.3071993 | 24438.05
8 | 24.43805 | 0.3071546 | 24437.7
9 | 24.4377 | 0.3071647 | 24437.78
10 | 24.43778 | 0.3071624 | 24437.76
Ultimate Capacity at Support |  |  | 24.43776 | kN
Ultimate Capacity of the stud at elevated temperature | 18.28149 | 18.28149 | kN

## DSM -Temp (Sheet 4)
DIRECT STRENGTH METHOD (DSM) - Draft AS4600 (SA, 2017)
Lipped Channel Section | Time | 110 | min
1. Stud Section Dimensions and Properties
Stud Web Depth (Centreline Dimension) | d | 89.05 | mm
Stud Flange Width (Centreline Dimension) | b | 36 | mm
Stud Lip length (Centreline Dimension) | c | 7.525 | mm
Thickness of the Stud (BMT) | t | 0.95 | mm
Length of the Stud | Lx | 3000 | mm
Screw Spacing | Ly | 1000 | mm
Gross Area of the Stud Section | Ag | 160.3463 | mm2
Second Moment of Area about Major Axis (x-axis) | Ixx | 202187 | mm4
Stud Hot Flange Temperature (HF) | THF | 360.118958 | oC
Stud Cold Flange Temperature (CF) | TCF | 269.850983 | oC
2. Mechanical Properties at Ambient Temperature (20oC)
Elastic Modulus | E20 | 200000 | MPa
Yield Strength | fy,20 | 617.5 | MPa
3. Load/Moment Factors from Elastic Buckling Analysis
3.1. Compression Member
Local buckling load factor at ambient temperature |  | 0.6927
3.2. Flexural Bember
Local buckling moment factor at ambient temperature |  | 0.99659
4. Section properties/stud mid-web temperature
Section Modulus at ambient temperature | Zx | 4540.977 | mm3
Stud mid-web temperature | Tweb | 314.9849705 | oC
5. Critical Buckling loads/moment at ambient temperature (20oC)
Squash load | Nse,20 | 99.01384025 | kN
Local buckling load | Nol,20 | 68.58689 | kN
Local buckling moment | Mol,20 | 2794491.5 | Nmm
6. Mechanical Properties at Elevated temperature
Elastic Modulus at elevated temperature | EHF | 126787.9 | MPa
| ECF | 151160.2 | MPa
| Eweb | 138974.1 | MPa
| Eavg | 144996.6 | MPa
Yield Stregnth at elevated temperature | fy,HF | 300 | MPa
| fy,CF | 300 | MPa
| fy,Web | 300 | MPa
| fy,avg | 300 | MPa
7. Thermal Bowing and Neutral Axis Shift
7.1. Thermal Bowing
Mean thermal expansion coefficient | αT | 1.236092e-05 | oC-1
Thermal bowing deflection | e∆T | 14.09623 | mm
7.2. Neutral Axis Shift
HF Lip | EHF x Ag x Y | 3410235.4 | Nmm
HF | EHF x Ag x Y | 0 | Nmm
CF Lip | ECF x Ag x Y | 92162246.2 | Nmm
CF | ECF x Ag x Y | 460360006.0 | Nmm
Web | EWeb x Ag x Y | 523474096.6 | Nmm
| YT | 46.42676 | Nmm
Neutral axis shift about the major axis | e∆E | 1.901759 | mm
Eccentricity at mid-height | emid-height | 12.19447 | mm
Eccentricity at support | esupport | 1.901759 | mm
8. Element stiffness about major axis (x-axis)
HF Lip | EHF x Ilip | 1654095845.3 | Nmm2
HF | EHF x IHF | 9346644608.2 | Nmm2
CF Lip | ECF x ILip | 1636985227.6 | Nmm2
CF | ECF x ICF | 9392356972.4 | Nmm2
Web | Eweb x IWeb | 7811748908.3 | Nmm2
| Σ(Ei,T x Ii,T) | 29841831561.8 | Nmm2
9. Column capacity at elevated temperature
9.1 Critical buckling loads
Squash load | Nse,T | 48.10389 | kN
Buckling Capacity | Ncr,T | 32.72523 | kN
Local buckling load | Nol,T | 47.65899 | kN
9.2 Flexural buckling capacity
Slenderness | λc | 1.212408
Flexural buckling capacity | Nce,T | 26.00067 | kN
9.3. Local buckling capacity
Slenderness | λl | 0.7386179
Local buckling capacity | Ncl,T | 26.00067 | kN
Nominal Member Compression Capacity |  | 26.00067 | kN
10. Section Moment capacity at elevated temperature (based on mid-web temperature)
| AT | 160.3463 | mm2
| YT | 46.42676 | mm
| Zx,T | 4433.017 | mm3
10.1.At mid-height
Section moment capacity with Buckling | Mce,mid,T | 1329905.0 | Nmm
Critical local buckling moment | M0l,T | 1941809.1 | Nmm
| λc | 0.8275744
Section moment Capacity at mid-height | Mx,mid,T | 1277266.3 | Nmm
Interaction equation at mid-height | N*/Ncl,T+M*mid/Mx,mid,T=1
| N* | α | N*
1 | 0 | 1 | 20829.92
2 | 20.82992 | 0.3634906 | 15449.69
3 | 15.44969 | 0.5278966 | 17684.67
4 | 17.68467 | 0.4596013 | 16882.31
5 | 16.88231 | 0.4841195 | 17187.58
6 | 17.18758 | 0.4747912 | 17073.87
7 | 17.07387 | 0.4782657 | 17116.57
8 | 17.11657 | 0.4769611 | 17100.59
9 | 17.10059 | 0.4774495 | 17106.57
10 | 17.10657 | 0.4772665 | 17104.33
Ultimate Capacity at Mid-height |  |  | 17.10433 | kN | FALSE
10.2. At Support
Section moment capacity with Buckling | Mce,sup,T | 1329905.0 | kNm
Critical local buckling moment | M0l,T | 1941809.1 | Nmm
| λc | 0.8275744
Section moment Capacity at mid-height | Mx,sup,T | 1277266.3 | Nmm
Interaction equation at mid-height | N*/Ncl,T+M*sup/Mx,sup,T=1
| N* | α | N*
1 | 0 | 1 | 25031.61
2 | 25.03161 | 0.2350974 | 22324.52
3 | 22.32452 | 0.3178193 | 23177.45
4 | 23.17745 | 0.2917559 | 22954.79
5 | 22.95479 | 0.2985598 | 23016.24
6 | 23.01624 | 0.2966822 | 22999.53
7 | 22.99953 | 0.2971928 | 23004.09
8 | 23.00409 | 0.2970534 | 23002.85
9 | 23.00285 | 0.2970914 | 23003.19
10 | 23.00319 | 0.297081 | 23003.09
Ultimate Capacity at Support |  |  | 23.00309 | kN
Ultimate Capacity of the stud at elevated temperature | 17.10433 | 17.10433 | kN

## DSM -Temp (Sheet 5)
DIRECT STRENGTH METHOD (DSM) - Draft AS4600 (SA, 2017)
Lipped Channel Section | Time | 150 | min
1. Stud Section Dimensions and Properties
Stud Web Depth (Centreline Dimension) | d | 89.05 | mm
Stud Flange Width (Centreline Dimension) | b | 36 | mm
Stud Lip length (Centreline Dimension) | c | 7.525 | mm
Thickness of the Stud (BMT) | t | 0.95 | mm
Length of the Stud | Lx | 3000 | mm
Screw Spacing | Ly | 1000 | mm
Gross Area of the Stud Section | Ag | 160.3463 | mm2
Second Moment of Area about Major Axis (x-axis) | Ixx | 202187 | mm4
Stud Hot Flange Temperature (HF) | THF | 415.961639 | oC
Stud Cold Flange Temperature (CF) | TCF | 350.826935 | oC
2. Mechanical Properties at Ambient Temperature (20oC)
Elastic Modulus | E20 | 200000 | MPa
Yield Strength | fy,20 | 617.5 | MPa
3. Load/Moment Factors from Elastic Buckling Analysis
3.1. Compression Member
Local buckling load factor at ambient temperature |  | 0.6927
3.2. Flexural Bember
Local buckling moment factor at ambient temperature |  | 0.99659
4. Section properties/stud mid-web temperature
Section Modulus at ambient temperature | Zx | 4540.977 | mm3
Stud mid-web temperature | Tweb | 383.394287 | oC
5. Critical Buckling loads/moment at ambient temperature (20oC)
Squash load | Nse,20 | 99.01384025 | kN
Local buckling load | Nol,20 | 68.58689 | kN
Local buckling moment | Mol,20 | 2794491.5 | Nmm
6. Mechanical Properties at Elevated temperature
Elastic Modulus at elevated temperature | EHF | 111710.4 | MPa
| ECF | 129296.7 | MPa
| Eweb | 120503.5 | MPa
| Eavg | 125725.6 | MPa
Yield Stregnth at elevated temperature | fy,HF | 279.78 | MPa
| fy,CF | 300 | MPa
| fy,Web | 300 | MPa
| fy,avg | 300 | MPa
7. Thermal Bowing and Neutral Axis Shift
7.1. Thermal Bowing
Mean thermal expansion coefficient | αT | 1.278873e-05 | oC-1
Thermal bowing deflection | e∆T | 10.52346 | mm
7.2. Neutral Axis Shift
HF Lip | EHF x Ag x Y | 3004692.7 | Nmm
HF | EHF x Ag x Y | 0 | Nmm
CF Lip | ECF x Ag x Y | 78832087.5 | Nmm
CF | ECF x Ag x Y | 393774476.7 | Nmm
Web | EWeb x Ag x Y | 453901137.9 | Nmm
| YT | 46.10759 | Nmm
Neutral axis shift about the major axis | e∆E | 1.582589 | mm
Eccentricity at mid-height | emid-height | 8.940873 | mm
Eccentricity at support | esupport | 1.582589 | mm
8. Element stiffness about major axis (x-axis)
HF Lip | EHF x Ilip | 1435724286.9 | Nmm2
HF | EHF x IHF | 8122313180.2 | Nmm2
CF Lip | ECF x ILip | 1423237957.0 | Nmm2
CF | ECF x ICF | 8154628995.6 | Nmm2
Web | Eweb x IWeb | 6762181894.0 | Nmm2
| Σ(Ei,T x Ii,T) | 25898086313.6 | Nmm2
9. Column capacity at elevated temperature
9.1 Critical buckling loads
Squash load | Nse,T | 48.10389 | kN
Buckling Capacity | Ncr,T | 28.40043 | kN
Local buckling load | Nol,T | 41.32481 | kN
9.2 Flexural buckling capacity
Slenderness | λc | 1.30145
Flexural buckling capacity | Nce,T | 23.67533 | kN
9.3. Local buckling capacity
Slenderness | λl | 0.7569071
Local buckling capacity | Ncl,T | 23.67533 | kN
Nominal Member Compression Capacity |  | 23.67533 | kN
10. Section Moment capacity at elevated temperature (based on mid-web temperature)
| AT | 160.3463 | mm2
| YT | 46.10759 | mm
| Zx,T | 4467.571 | mm3
10.1.At mid-height
Section moment capacity with Buckling | Mce,mid,T | 1340271.2 | Nmm
Critical local buckling moment | M0l,T | 1683730.6 | Nmm
| λc | 0.8921955
Section moment Capacity at mid-height | Mx,mid,T | 1227038.6 | Nmm
Interaction equation at mid-height | N*/Ncl,T+M*mid/Mx,mid,T=1
| N* | α | N*
1 | 0 | 1 | 20191.98
2 | 20.19198 | 0.2890254 | 14826.06
3 | 14.82606 | 0.4779635 | 17396.44
4 | 17.39644 | 0.3874587 | 16381.61
5 | 16.38161 | 0.4231914 | 16819.12
6 | 16.81912 | 0.4077864 | 16637.11
7 | 16.63711 | 0.4141951 | 16713.99
8 | 16.71399 | 0.4114881 | 16681.72
9 | 16.68172 | 0.4126243 | 16695.3
10 | 16.6953 | 0.4121461 | 16689.59
Ultimate Capacity at Mid-height |  |  | 16.68959 | kN | FALSE
10.2. At Support
Section moment capacity with Buckling | Mce,sup,T | 1249937.1 | kNm
Critical local buckling moment | M0l,T | 1683730.6 | Nmm
| λc | 0.8616041
Section moment Capacity at mid-height | Mx,sup,T | 1170176.6 | Nmm
Interaction equation at mid-height | N*/Ncl,T+M*sup/Mx,sup,T=1
| N* | α | N*
1 | 0 | 1 | 22940.78
2 | 22.94078 | 0.1922382 | 20294.98
3 | 20.29498 | 0.2853988 | 21287.1
4 | 21.2871 | 0.2504657 | 20991.76
5 | 20.99176 | 0.2608647 | 21087.04
6 | 21.08704 | 0.2575098 | 21057.05
7 | 21.05705 | 0.2585658 | 21066.56
8 | 21.06656 | 0.2582308 | 21063.55
9 | 21.06355 | 0.2583368 | 21064.51
10 | 21.06451 | 0.2583032 | 21064.2
Ultimate Capacity at Support |  |  | 21.0642 | kN
Ultimate Capacity of the stud at elevated temperature | 16.68959 | 16.68959 | kN

## DSM -Temp (Sheet 6)
DIRECT STRENGTH METHOD (DSM) - Draft AS4600 (SA, 2017)
Lipped Channel Section | Time | 170 | min
1. Stud Section Dimensions and Properties
Stud Web Depth (Centreline Dimension) | d | 89.05 | mm
Stud Flange Width (Centreline Dimension) | b | 36 | mm
Stud Lip length (Centreline Dimension) | c | 7.525 | mm
Thickness of the Stud (BMT) | t | 0.95 | mm
Length of the Stud | Lx | 3000 | mm
Screw Spacing | Ly | 1000 | mm
Gross Area of the Stud Section | Ag | 160.3463 | mm2
Second Moment of Area about Major Axis (x-axis) | Ixx | 202187 | mm4
Stud Hot Flange Temperature (HF) | THF | 453.062256 | oC
Stud Cold Flange Temperature (CF) | TCF | 392.676178 | oC
2. Mechanical Properties at Ambient Temperature (20oC)
Elastic Modulus | E20 | 200000 | MPa
Yield Strength | fy,20 | 617.5 | MPa
3. Load/Moment Factors from Elastic Buckling Analysis
3.1. Compression Member
Local buckling load factor at ambient temperature |  | 0.6927
3.2. Flexural Bember
Local buckling moment factor at ambient temperature |  | 0.99659
4. Section properties/stud mid-web temperature
Section Modulus at ambient temperature | Zx | 4540.977 | mm3
Stud mid-web temperature | Tweb | 422.869217 | oC
5. Critical Buckling loads/moment at ambient temperature (20oC)
Squash load | Nse,20 | 99.01384025 | kN
Local buckling load | Nol,20 | 68.58689 | kN
Local buckling moment | Mol,20 | 2794491.5 | Nmm
6. Mechanical Properties at Elevated temperature
Elastic Modulus at elevated temperature | EHF | 101693.2 | MPa
| ECF | 117997.4 | MPa
| Eweb | 109845.3 | MPa
| Eavg | 114605.5 | MPa
Yield Stregnth at elevated temperature | fy,HF | 246.6158 | MPa
| fy,CF | 300 | MPa
| fy,Web | 273.3917 | MPa
| fy,avg | 285.196 | MPa
7. Thermal Bowing and Neutral Axis Shift
7.1. Thermal Bowing
Mean thermal expansion coefficient | αT | 1.301178e-05 | oC-1
Thermal bowing deflection | e∆T | 9.926407 | mm
7.2. Neutral Axis Shift
HF Lip | EHF x Ag x Y | 2735259.2 | Nmm
HF | EHF x Ag x Y | 0 | Nmm
CF Lip | ECF x Ag x Y | 71942918.1 | Nmm
CF | ECF x Ag x Y | 359362358.9 | Nmm
Web | EWeb x Ag x Y | 413754739.5 | Nmm
| YT | 46.13457 | Nmm
Neutral axis shift about the major axis | e∆E | 1.609573 | mm
Eccentricity at mid-height | emid-height | 8.316834 | mm
Eccentricity at support | esupport | 1.609573 | mm
8. Element stiffness about major axis (x-axis)
HF Lip | EHF x Ilip | 1308643530.3 | Nmm2
HF | EHF x IHF | 7402635056.8 | Nmm2
CF Lip | ECF x ILip | 1297077552.4 | Nmm2
CF | ECF x ICF | 7432642928.9 | Nmm2
Web | Eweb x IWeb | 6164884603.6 | Nmm2
| Σ(Ei,T x Ii,T) | 23605883671.9 | Nmm2
9. Column capacity at elevated temperature
9.1 Critical buckling loads
Squash load | Nse,T | 45.73013 | kN
Buckling Capacity | Ncr,T | 25.88675 | kN
Local buckling load | Nol,T | 37.66974 | kN
9.2 Flexural buckling capacity
Slenderness | λc | 1.329115
Flexural buckling capacity | Nce,T | 21.83183 | kN
9.3. Local buckling capacity
Slenderness | λl | 0.7612876
Local buckling capacity | Ncl,T | 21.83183 | kN
Nominal Member Compression Capacity |  | 21.83183 | kN
10. Section Moment capacity at elevated temperature (based on mid-web temperature)
| AT | 160.3463 | mm2
| YT | 46.13457 | mm
| Zx,T | 4464.658 | mm3
10.1.At mid-height
Section moment capacity with Buckling | Mce,mid,T | 1220600.4 | Nmm
Critical local buckling moment | M0l,T | 1534808.9 | Nmm
| λc | 0.8917838
Section moment Capacity at mid-height | Mx,mid,T | 1117809.6 | Nmm
Interaction equation at mid-height | N*/Ncl,T+M*mid/Mx,mid,T=1
| N* | α | N*
1 | 0 | 1 | 18781.11
2 | 18.78111 | 0.2744892 | 13715.42
3 | 13.71542 | 0.4701761 | 16226.08
4 | 16.22608 | 0.3731896 | 15211.04
5 | 15.21104 | 0.4124005 | 15662.66
6 | 15.66266 | 0.3949545 | 15469.57
7 | 15.46957 | 0.4024136 | 15553.59
8 | 15.55359 | 0.3991681 | 15517.3
9 | 15.5173 | 0.4005696 | 15533.02
10 | 15.53302 | 0.3999624 | 15526.22
Ultimate Capacity at Mid-height |  |  | 15.52622 | kN | FALSE
10.2. At Support
Section moment capacity with Buckling | Mce,sup,T | 1101055.0 | kNm
Critical local buckling moment | M0l,T | 1534808.9 | Nmm
| λc | 0.8469882
Section moment Capacity at mid-height | Mx,sup,T | 1042072.3 | Nmm
Interaction equation at mid-height | N*/Ncl,T+M*sup/Mx,sup,T=1
| N* | α | N*
1 | 0 | 1 | 21119.65
2 | 21.11965 | 0.1841521 | 18452.82
3 | 18.45282 | 0.2871711 | 19537.62
4 | 19.53762 | 0.2452657 | 19193.01
5 | 19.19301 | 0.2585777 | 19313.19
6 | 19.31319 | 0.2539353 | 19272.54
7 | 19.27254 | 0.2555055 | 19286.44
8 | 19.28644 | 0.2549687 | 19281.7
9 | 19.2817 | 0.2551515 | 19283.32
10 | 19.28332 | 0.2550892 | 19282.77
Ultimate Capacity at Support |  |  | 19.28277 | kN
Ultimate Capacity of the stud at elevated temperature | 15.52622 | 15.52622 | kN

## DSM -Temp (Sheet 7)
DIRECT STRENGTH METHOD (DSM) - Draft AS4600 (SA, 2017)
Lipped Channel Section | Time | 174 | min
1. Stud Section Dimensions and Properties
Stud Web Depth (Centreline Dimension) | d | 89.05 | mm
Stud Flange Width (Centreline Dimension) | b | 36 | mm
Stud Lip length (Centreline Dimension) | c | 7.525 | mm
Thickness of the Stud (BMT) | t | 0.95 | mm
Length of the Stud | Lx | 3000 | mm
Screw Spacing | Ly | 1000 | mm
Gross Area of the Stud Section | Ag | 160.3463 | mm2
Second Moment of Area about Major Axis (x-axis) | Ixx | 202187 | mm4
Stud Hot Flange Temperature (HF) | THF | 476 | oC
Stud Cold Flange Temperature (CF) | TCF | 405 | oC
2. Mechanical Properties at Ambient Temperature (20oC)
Elastic Modulus | E20 | 200000 | MPa
Yield Strength | fy,20 | 617.5 | MPa
3. Load/Moment Factors from Elastic Buckling Analysis
3.1. Compression Member
Local buckling load factor at ambient temperature |  | 0.6927
3.2. Flexural Bember
Local buckling moment factor at ambient temperature |  | 0.99659
4. Section properties/stud mid-web temperature
Section Modulus at ambient temperature | Zx | 4540.977 | mm3
Stud mid-web temperature | Tweb | 440.5 | oC
5. Critical Buckling loads/moment at ambient temperature (20oC)
Squash load | Nse,20 | 99.01384025 | kN
Local buckling load | Nol,20 | 68.58689 | kN
Local buckling moment | Mol,20 | 2794491.5 | Nmm
6. Mechanical Properties at Elevated temperature
Elastic Modulus at elevated temperature | EHF | 95500 | MPa
| ECF | 114670 | MPa
| Eweb | 105085 | MPa
| Eavg | 109638.9 | MPa
Yield Stregnth at elevated temperature | fy,HF | 227.416 | MPa
| fy,CF | 290.1338 | MPa
| fy,Web | 257.5378 | MPa
| fy,avg | 269.3364 | MPa
7. Thermal Bowing and Neutral Axis Shift
7.1. Thermal Bowing
Mean thermal expansion coefficient | αT | 1.310745e-05 | oC-1
Thermal bowing deflection | e∆T | 11.75696 | mm
7.2. Neutral Axis Shift
HF Lip | EHF x Ag x Y | 2568679.9 | Nmm
HF | EHF x Ag x Y | 0 | Nmm
CF Lip | ECF x Ag x Y | 69914186.1 | Nmm
CF | ECF x Ag x Y | 349228631.7 | Nmm
Web | EWeb x Ag x Y | 395824057.0 | Nmm
| YT | 46.50321 | Nmm
Neutral axis shift about the major axis | e∆E | 1.978213 | mm
Eccentricity at mid-height | emid-height | 9.778747 | mm
Eccentricity at support | esupport | 1.978213 | mm
8. Element stiffness about major axis (x-axis)
HF Lip | EHF x Ilip | 1250366711.1 | Nmm2
HF | EHF x IHF | 7063346312.2 | Nmm2
CF Lip | ECF x ILip | 1236949059.1 | Nmm2
CF | ECF x ICF | 7099495714.5 | Nmm2
Web | Eweb x IWeb | 5909477903.3 | Nmm2
| Σ(Ei,T x Ii,T) | 22559635700.3 | Nmm2
9. Column capacity at elevated temperature
9.1 Critical buckling loads
Squash load | Nse,T | 43.18709 | kN
Buckling Capacity | Ncr,T | 24.73941 | kN
Local buckling load | Nol,T | 36.03727 | kN
9.2 Flexural buckling capacity
Slenderness | λc | 1.321242
Flexural buckling capacity | Nce,T | 20.79862 | kN
9.3. Local buckling capacity
Slenderness | λl | 0.7596986
Local buckling capacity | Ncl,T | 20.79862 | kN
Nominal Member Compression Capacity |  | 20.79862 | kN
10. Section Moment capacity at elevated temperature (based on mid-web temperature)
| AT | 160.3463 | mm2
| YT | 46.50321 | mm
| Zx,T | 4424.706 | mm3
10.1.At mid-height
Section moment capacity with Buckling | Mce,mid,T | 1139528.7 | Nmm
Critical local buckling moment | M0l,T | 1468295.7 | Nmm
| λc | 0.8809594
Section moment Capacity at mid-height | Mx,mid,T | 1051775.3 | Nmm
Interaction equation at mid-height | N*/Ncl,T+M*mid/Mx,mid,T=1
| N* | α | N*
1 | 0 | 1 | 17428.44
2 | 17.42844 | 0.2955192 | 12572.09
3 | 12.57209 | 0.4918192 | 14928.9
4 | 14.9289 | 0.3965538 | 13981.02
5 | 13.98102 | 0.4348685 | 14396.81
6 | 14.39681 | 0.4180618 | 14220.84
7 | 14.22084 | 0.4251747 | 14296.48
8 | 14.29648 | 0.4221172 | 14264.18
9 | 14.26418 | 0.4234228 | 14278.01
10 | 14.27801 | 0.4228637 | 14272.09
Ultimate Capacity at Mid-height |  |  | 14.27209 | kN | FALSE
10.2. At Support
Section moment capacity with Buckling | Mce,sup,T | 1006248.9 | kNm
Critical local buckling moment | M0l,T | 1468295.7 | Nmm
| λc | 0.8278391
Section moment Capacity at mid-height | Mx,sup,T | 966225.8 | Nmm
Interaction equation at mid-height | N*/Ncl,T+M*sup/Mx,sup,T=1
| N* | α | N*
1 | 0 | 1 | 19949.14
2 | 19.94914 | 0.1936291 | 17049.21
3 | 17.04921 | 0.310848 | 18292.74
4 | 18.29274 | 0.2605828 | 17877.27
5 | 17.87727 | 0.277377 | 18030.6
6 | 18.0306 | 0.2711789 | 17975.92
7 | 17.97592 | 0.2733891 | 17995.67
8 | 17.99567 | 0.272591 | 17988.57
9 | 17.98857 | 0.2728779 | 17991.13
10 | 17.99113 | 0.2727746 | 17990.21
Ultimate Capacity at Support |  |  | 17.99021 | kN
Ultimate Capacity of the stud at elevated temperature | 14.27209 | 14.27209 | kN

## DSM -Temp (Sheet 8)
DIRECT STRENGTH METHOD (DSM) - Draft AS4600 (SA, 2017)
Lipped Channel Section | Time | 180 | min
1. Stud Section Dimensions and Properties
Stud Web Depth (Centreline Dimension) | d | 89.05 | mm
Stud Flange Width (Centreline Dimension) | b | 36 | mm
Stud Lip length (Centreline Dimension) | c | 7.525 | mm
Thickness of the Stud (BMT) | t | 0.95 | mm
Length of the Stud | Lx | 3000 | mm
Screw Spacing | Ly | 1000 | mm
Gross Area of the Stud Section | Ag | 160.3463 | mm2
Second Moment of Area about Major Axis (x-axis) | Ixx | 202187 | mm4
Stud Hot Flange Temperature (HF) | THF | 510.6556 | oC
Stud Cold Flange Temperature (CF) | TCF | 424.6104 | oC
2. Mechanical Properties at Ambient Temperature (20oC)
Elastic Modulus | E20 | 200000 | MPa
Yield Strength | fy,20 | 617.5 | MPa
3. Load/Moment Factors from Elastic Buckling Analysis
3.1. Compression Member
Local buckling load factor at ambient temperature |  | 0.6927
3.2. Flexural Bember
Local buckling moment factor at ambient temperature |  | 0.99659
4. Section properties/stud mid-web temperature
Section Modulus at ambient temperature | Zx | 4540.977 | mm3
Stud mid-web temperature | Tweb | 467.633 | oC
5. Critical Buckling loads/moment at ambient temperature (20oC)
Squash load | Nse,20 | 99.01384025 | kN
Local buckling load | Nol,20 | 68.58689 | kN
Local buckling moment | Mol,20 | 2794491.5 | Nmm
6. Mechanical Properties at Elevated temperature
Elastic Modulus at elevated temperature | EHF | 86142.99 | MPa
| ECF | 109375.2 | MPa
| Eweb | 97759.09 | MPa
| Eavg | 101995.5 | MPa
Yield Stregnth at elevated temperature | fy,HF | 200.0596 | MPa
| fy,CF | 271.7975 | MPa
| fy,Web | 234.3126 | MPa
| fy,avg | 245.3001 | MPa
7. Thermal Bowing and Neutral Axis Shift
7.1. Thermal Bowing
Mean thermal expansion coefficient | αT | 1.32508e-05 | oC-1
Thermal bowing deflection | e∆T | 14.40414 | mm
7.2. Neutral Axis Shift
HF Lip | EHF x Ag x Y | 2317002.9 | Nmm
HF | EHF x Ag x Y | 0 | Nmm
CF Lip | ECF x Ag x Y | 66685949.0 | Nmm
CF | ECF x Ag x Y | 333103251.7 | Nmm
Web | EWeb x Ag x Y | 368229542.7 | Nmm
| YT | 47.10206 | Nmm
Neutral axis shift about the major axis | e∆E | 2.577062 | mm
Eccentricity at mid-height | emid-height | 11.82708 | mm
Eccentricity at support | esupport | 2.577062 | mm
8. Element stiffness about major axis (x-axis)
HF Lip | EHF x Ilip | 1159601564.4 | Nmm2
HF | EHF x IHF | 6536430188.0 | Nmm2
CF Lip | ECF x ILip | 1143793713.4 | Nmm2
CF | ECF x ICF | 6582407242.9 | Nmm2
Web | Eweb x IWeb | 5520064411.8 | Nmm2
| Σ(Ei,T x Ii,T) | 20942297120.5 | Nmm2
9. Column capacity at elevated temperature
9.1 Critical buckling loads
Squash load | Nse,T | 39.33296 | kN
Buckling Capacity | Ncr,T | 22.9658 | kN
Local buckling load | Nol,T | 33.52496 | kN
9.2 Flexural buckling capacity
Slenderness | λc | 1.308692
Flexural buckling capacity | Nce,T | 19.20598 | kN
9.3. Local buckling capacity
Slenderness | λl | 0.7568924
Local buckling capacity | Ncl,T | 19.20598 | kN
Nominal Member Compression Capacity |  | 19.20598 | kN
10. Section Moment capacity at elevated temperature (based on mid-web temperature)
| AT | 160.3463 | mm2
| YT | 47.10206 | mm
| Zx,T | 4359.164 | mm3
10.1.At mid-height
Section moment capacity with Buckling | Mce,mid,T | 1021406.9 | Nmm
Critical local buckling moment | M0l,T | 1365934.8 | Nmm
| λc | 0.8647377
Section moment Capacity at mid-height | Mx,mid,T | 954018.5 | Nmm
Interaction equation at mid-height | N*/Ncl,T+M*mid/Mx,mid,T=1
| N* | α | N*
1 | 0 | 1 | 15512.48
2 | 15.51248 | 0.3245399 | 11078.35
3 | 11.07835 | 0.5176154 | 13154.86
4 | 13.15486 | 0.4271979 | 12332.48
5 | 12.33248 | 0.4630069 | 12683.54
6 | 12.68354 | 0.4477205 | 12538.16
7 | 12.53816 | 0.4540508 | 12599.14
8 | 12.59914 | 0.4513954 | 12573.7
9 | 12.5737 | 0.4525033 | 12584.34
10 | 12.58434 | 0.45204 | 12579.89
Ultimate Capacity at Mid-height |  |  | 12.57989 | kN | FALSE
10.2. At Support
Section moment capacity with Buckling | Mce,sup,T | 872092.7 | kNm
Critical local buckling moment | M0l,T | 1365934.8 | Nmm
| λc | 0.799036
Section moment Capacity at mid-height | Mx,sup,T | 856236.8 | Nmm
Interaction equation at mid-height | N*/Ncl,T+M*sup/Mx,sup,T=1
| N* | α | N*
1 | 0 | 1 | 18156.45
2 | 18.15645 | 0.2094137 | 15051.31
3 | 15.05131 | 0.3446206 | 16447.2
4 | 16.4472 | 0.2838395 | 15956.39
5 | 15.95639 | 0.3052108 | 16147.7
6 | 16.1477 | 0.2968807 | 16075.87
7 | 16.07587 | 0.3000082 | 16103.23
8 | 16.10323 | 0.2988169 | 16092.87
9 | 16.09287 | 0.2992682 | 16096.8
10 | 16.0968 | 0.2990969 | 16095.31
Ultimate Capacity at Support |  |  | 16.09531 | kN
Ultimate Capacity of the stud at elevated temperature | 12.57989 | 12.57989 | kN